## Ah@COver20_ini
Ah
| Cell# | 1 | 2 | 3 | 4 | 5 | 6 | 7 | 8 | 9 | 10 | 11 | 12 | 13 | 14 | 15 | 16 | 17 | 18 | 19 | 20 | 21 |  |  | Min | Max | Avg | St Dev
C/20 | BOL | 0.03546024 | 0.036986 | 0.03712127 | 0.03648523 | 0.03656425 | 0.03659854 | 0.03668106 | 0.03702002 | 0.0365061 | 0.03672536 | 0.03705906 | 0.03694921 | 0.03668066 | 0.03705733 | 0.03659443 | 0.03686021 | 0.03683925 | 0.03709194 | 0.03660964 | 0.03697923 | 0.0365034 |  |  | 0.03546024 | 0.03712127 | 0.037 | 0.00035 | 0.9459459
C/1 | BOL | 0.03024194 | 0.03234256 | 0.03267154 | 0.0322098 | 0.03215238 | 0.03206222 | 0.03237262 | 0.0325442 | 0.03203105 | 0.03230955 | 0.03248855 | 0.03249345 | 0.0320754 | 0.0326762 | 0.03216605 | 0.03241096 | 0.03242479 | 0.0327322 | 0.0320048 | 0.03225429 | 0.03214613 |  |  | 0.03024194 | 0.0327322 | 0.032 | 0.00049 | 1.53125
mAh
C/20 | BOL | 35.46024 | 36.986 | 37.12127 | 36.48523 | 36.56425 | 36.59854 | 36.68106 | 37.02002 | 36.5061 | 36.72536 | 37.05906 | 36.94921 | 36.68066 | 37.05733 | 36.59443 | 36.86021 | 36.83925 | 37.09194 | 36.60964 | 36.97923 | 36.5034 |  |  |  | 37.12127 | 36.73 | 0.35 | 1.085945
C/1 | BOL | 30.24194 | 32.34256 | 32.67154 | 32.2098 | 32.15238 | 32.06222 | 32.37262 | 32.5442 | 32.03105 | 32.30955 | 32.48855 | 32.49345 | 32.0754 | 32.6762 | 32.16605 | 32.41096 | 32.42479 | 32.7322 | 32.0048 | 32.25429 | 32.14613 |  |  |  | 32.7322 | 32.23 | 0.49 | 1.520323
NatCom Paper
C/20 avg |  | 0.037 | 0.037 | 0.037 | 0.037 | 0.037 | 0.037 | 0.037 | 0.037 | 0.037 | 0.037 | 0.037 | 0.037 | 0.037 | 0.037 | 0.037 | 0.037 | 0.037 | 0.037 | 0.037 | 0.037 | 0.037 |  |  | 0.03648523 | 0.03709194 | 0.0367974 | 0.0002082947 | 0.2082947
C/1 avg |  | 0.032 | 0.032 | 0.032 | 0.032 | 0.032 | 0.032 | 0.032 | 0.032 | 0.032 | 0.032 | 0.032 | 0.032 | 0.032 | 0.032 | 0.032 | 0.032 | 0.032 | 0.032 | 0.032 | 0.032 | 0.032 |  |  | 0.03203105 | 0.0327322 | 0.03235187 | 0.0001918108 | 0.1918108
[25 empty] | 0.9900834 | 1.011756
[25 empty] | 0.9915165 | 1.008004
C/20 avg |  | 32.23 | 32.23 | 32.23 | 32.23 | 32.23 | 32.23 | 32.23 | 32.23 | 32.23 | 32.23 | 32.23 | 32.23 | 32.23 | 32.23 | 32.23 | 32.23 | 32.23 | 32.23 | 32.23 | 32.23 | 32.23
C/1 avg |  | 36.73 | 36.73 | 36.73 | 36.73 | 36.73 | 36.73 | 36.73 | 36.73 | 36.73 | 36.73 | 36.73 | 36.73 | 36.73 | 36.73 | 36.73 | 36.73 | 36.73 | 36.73 | 36.73 | 36.73 | 36.73 | 12.25% | reduction in capacity at C/1
C/20 Chg
C/1 Chg
37.1 mAh ± 0.35 mAh (1%) at C/20
32.7 mAh ± 0.49 mAh (1.5%) at C/1- 12% cap reduction at C/1
37.1 ± 0.35 mAh (1%) at C/20
32.7 ± 0.49 mAh (1.5%) at C/1- 12% cap reduction @C/1

## ah_cover20-_ini
pack | condition | cycle | rpt | cell | capacity_ah_cover20_init
462 | C_20 |  | BOL | 1 | 0.03546024
462 | C_20 |  | BOL | 2 | 0.036986
462 | C_20 |  | BOL | 3 | 0.03712127
462 | C_20 |  | BOL | 4 | 0.03648523
462 | C_20 |  | BOL | 5 | 0.03656425
462 | C_20 |  | BOL | 6 | 0.03659854
462 | C_20 |  | BOL | 7 | 0.03668106
462 | C_20 |  | BOL | 8 | 0.03702002
462 | C_20 |  | BOL | 9 | 0.0365061
462 | C_20 |  | BOL | 10 | 0.03672536
462 | C_20 |  | BOL | 11 | 0.03705906
462 | C_20 |  | BOL | 12 | 0.03694921
462 | C_20 |  | BOL | 13 | 0.03668066
462 | C_20 |  | BOL | 14 | 0.03705733
462 | C_20 |  | BOL | 15 | 0.03659443
462 | C_20 |  | BOL | 16 | 0.03686021
462 | C_20 |  | BOL | 17 | 0.03683925
462 | C_20 |  | BOL | 18 | 0.03709194
462 | C_20 |  | BOL | 19 | 0.03660964
462 | C_20 |  | BOL | 20 | 0.03697923
462 | C_20 |  | BOL | 21 | 0.0365034
462 | C_1 |  | BOL | 1 | 0.03024194
462 | C_1 |  | BOL | 2 | 0.03234256
462 | C_1 |  | BOL | 3 | 0.03267154
462 | C_1 |  | BOL | 4 | 0.0322098
462 | C_1 |  | BOL | 5 | 0.03215238
462 | C_1 |  | BOL | 6 | 0.03206222
462 | C_1 |  | BOL | 7 | 0.03237262
462 | C_1 |  | BOL | 8 | 0.0325442
462 | C_1 |  | BOL | 9 | 0.03203105
462 | C_1 |  | BOL | 10 | 0.03230955
462 | C_1 |  | BOL | 11 | 0.03248855
462 | C_1 |  | BOL | 12 | 0.03249345
462 | C_1 |  | BOL | 13 | 0.0320754
462 | C_1 |  | BOL | 14 | 0.0326762
462 | C_1 |  | BOL | 15 | 0.03216605
462 | C_1 |  | BOL | 16 | 0.03241096
462 | C_1 |  | BOL | 17 | 0.03242479
462 | C_1 |  | BOL | 18 | 0.0327322
462 | C_1 |  | BOL | 19 | 0.0320048
462 | C_1 |  | BOL | 20 | 0.03225429
462 | C_1 |  | BOL | 21 | 0.03214613

## Ah@COver20
Absolute Capacity, Ah
|  | 4 | 5 | 6 | 7 | 8 | 9 | 10 | 11 | 12 | 2 | 13 | 15 | 16 | 17 | 18 | 19 | 20 | 21
C/20
0 | BOL | 0.03648523 | 0.03656425 | 0.03659854 | 0.03668106 | 0.03702002 | 0.0365061 | 0.03672536 | 0.03705906 | 0.03694921 | 0.036986 | 0.03668066 | 0.03659443 | 0.03686021 | 0.03683925 | 0.03709194 | 0.03660964 | 0.03697923 | 0.0365034 | EIS
0 | RPT0 | 0.03601773 | 0.03561376 | 0.03601019 | 0.03602966 | 0.03649152 | 0.03604191 | 0.03631513 | 0.03673474 | 0.03663044 | 0.03151311 | 0.03633828 | 0.03628841 | 0.03643729 | 0.03637299 | 0.03662788 | 0.03610814 | 0.03656129 | 0.03593504
25 | RPT1 | 0.03401991 | 0.02446064 | 0.0314076 | 0.03322326 | 0.0357463 | 0.03496917 | 0.03491706 | 0.035218 | 0.03637801 | 0.02909716 | 0.03564514 | 0.03557668 | 0.03635491 | 0.0363181 | 0.03656408 | 0.03581246 | 0.03654783 | 0.03569989
50 | RPT2 | 0.032512 | 0.021852 | 0.029824 | 0.032086 | 0.035097 | 0.034341 | 0.034092 | 0.034218 | 0.035847 | 0.027758 | 0.035062 | 0.035146 | 0.035995 | 0.035856 | 0.036244 | 0.035517 | 0.036222 | 0.035437
75 | RPT3 | 0.031528 | 0.021674 | 0.02922 | 0.03139 | 0.034394 | 0.03392 | 0.033674 | 0.033518 | 0.035494 | 0.027566 | 0.034494 | 0.03481 | 0.035783 | 0.035617 | 0.036063 | 0.035156 | 0.036057 | 0.035147 | EIS
100 | RPT4 | 0.03092707 | 0.02146212 | 0.02894739 | 0.03089292 | 0.03397001 | 0.03378477 | 0 | 0.0326846 | 0.03524358 | 0.02736781 | 0.033714 | 0.03439109 | 0.0356497 | 0.0354112 | 0.03591169 | 0.03486664 | 0.03591718 | 0.03476625 | * cell 10 failed after 125 cycles while doing EIS charge (Before DifCap and HPPC)
125 | RPT5 | 0.03053789 | 0.02132474 | 0.02879756 | 0.03055374 | 0.03366405 | 0.03342449 | 0 | 0.03092404 | 0.0349748 | 0.02723871 | 0.03296706 | 0.03400969 | 0.03547387 | 0.03520443 | 0.03578269 | 0.03438046 | 0.03579612 | 0.03428229
175 | RPT6 | 0.03004472 | 0.0211093 | 0.02862896 | 0.03015682 | 0.0331324 | 0.03296096 | 0 | 0.02908417 | 0.03445871 | 0.02704091 | 0.0314631 | 0.03345843 | 0.03520663 | 0.03488267 | 0.03557081 | 0.03375366 | 0.035573 | 0.03333129 | EIS
225 | RPT7 | 0.02969074 | 0.02090632 | 0.02845854 | 0.02977867 | 0.03259424 | 0.03248897 | 0 | 0.02800717 | 0.03406387 | 0.02681763 | 0.03061782 | 0.03291866 | 0.03492648 | 0.03452691 | 0.03530365 | 0.03298581 | 0.03532278 | 0.03242059
275 | RPT8 | 0.029446 | 0.020824 | 0.028318 | 0.029524 | 0.032114 | 0.032224 | 0 | 0.027402 | 0.033796 | 0.02669 | 0.029814 | 0.032543 | 0.034702 | 0.034232 | 0.035039 | 0.032339 | 0.035118 | 0.031666 | EIS
325 | RPT9 | 0.02924966 | 0.02075948 | 0.02818166 | 0.02930556 | 0.03147482 | 0.03197643 | 0 | 0.02701433 | 0.0335279 | 0.02655937 | 0.02916271 | 0.03223954 | 0.03446632 | 0.03394906 | 0.03474548 | 0.03194128 | 0.03489839 | 0.03130905
375 | RPT10 | 0.02909286 | 0.0207235 | 0.02807488 | 0.02914116 | 0.03072628 | 0.03176566 | 0 | 0.02676373 | 0.03331311 | 0.02650447 | 0.02872378 | 0.03202019 | 0.03426303 | 0.03367995 | 0.03445816 | 0.03161532 | 0.03469485 | 0.03128833 | EIS
450 | RPT11 | 0.02887233 | 0.02065606 | 0.02791586 | 0.02893611 | 0.02905425 | 0.03149468 | 0 | 0.02645992 | 0.03304131 | 0.02632059 | 0.02835042 | 0.03175481 | 0.03398118 | 0.0332814 | 0.03403183 | 0.0308414 | 0.03440256 | 0.0307597 | EIS
Capacity Fade (%) |  | 6.8C CCCV |  |  | 6.8C MS1 |  |  | 6.8C MS2 |  |  | 9C CCCV |  |  | 9C MS1 |  |  | 9C MS2
|  | 4 | 5 | 6 | 7 | 8 | 9 | 10 | 11 | 12 | 2 | 13 | 15 | 16 | 17 | 18 | 19 | 20 | 21
C/20
0 | RPT0 | 0 | 0 | 0 | 0 | 0 | 0 | 0 | 0 | 0 | 0 | 0 | 0 | 0 | 0 | 0 | 0 | 0 | 0
25 | RPT1 | 5.546768 | 31.31688 | 12.78135 | 7.789138 | 2.042173 | 2.976368 | 3.849828 | 4.128898 | 0.6891263 | 7.666492 | 1.907465 | 1.961315 | 0.2260871 | 0.1509087 | 0.1741843 | 0.8188735 | 0.03681489 | 0.6543752
50 | RPT2 | 9.733345 | 38.64169 | 17.179 | 10.94559 | 3.821491 | 4.719256 | 6.121773 | 6.851117 | 2.138768 | 11.91602 | 3.512219 | 3.14814 | 1.213839 | 1.421357 | 1.048054 | 1.637138 | 0.9280034 | 1.385945
75 | RPT3 | 12.46533 | 39.1415 | 18.8563 | 12.87733 | 5.747966 | 5.887341 | 7.272809 | 8.75667 | 3.102447 | 12.5253 | 5.075309 | 4.074056 | 1.79566 | 2.078438 | 1.542213 | 2.636912 | 1.3793 | 2.192957
100 | RPT4 | 14.13376 | 39.73644 | 19.61334 | 14.25698 | 6.909852 | 6.262543 |  | 11.02537 | 3.786086 | 13.15421 | 7.221806 | 5.228446 | 2.161494 | 2.644242 | 1.955314 | 3.438283 | 1.761727 | 3.252508
125 | RPT5 | 15.21428 | 40.12219 | 20.02941 | 15.19837 | 7.748293 | 7.262157 |  | 15.818 | 4.519847 | 13.56388 | 9.277324 | 6.27947 | 2.64405 | 3.212714 | 2.307505 | 4.784738 | 2.092842 | 4.599271
175 | RPT6 | 16.58353 | 40.72712 | 20.49761 | 16.30002 | 9.205207 | 8.548243 |  | 20.82653 | 5.928758 | 14.19155 | 13.4161 | 7.798578 | 3.377474 | 4.097326 | 2.885971 | 6.520635 | 2.703105 | 7.245713
225 | RPT7 | 17.56632 | 41.29707 | 20.97087 | 17.34957 | 10.67996 | 9.857802 |  | 23.75836 | 7.006659 | 14.90008 | 15.74224 | 9.286023 | 4.146329 | 5.075414 | 3.615361 | 8.647164 | 3.38749 | 9.780009
275 | RPT8 | 18.24582 | 41.52822 | 21.36115 | 18.0564 | 11.99599 | 10.59297 |  | 25.40576 | 7.737936 | 15.30509 | 17.95429 | 10.32123 | 4.762401 | 5.886208 | 4.337898 | 10.43848 | 3.94759 | 11.87988
325 | RPT9 | 18.79094 | 41.70938 | 21.73976 | 18.66268 | 13.74758 | 11.27987 |  | 26.46108 | 8.469841 | 15.71962 | 19.74659 | 11.15747 | 5.409211 | 6.664093 | 5.139255 | 11.53995 | 4.548253 | 12.8732
375 | RPT10 | 19.22628 | 41.81041 | 22.03629 | 19.11897 | 15.79885 | 11.86466 |  | 27.14327 | 9.056211 | 15.89383 | 20.95449 | 11.76194 | 5.967129 | 7.403956 | 5.923684 | 12.44268 | 5.104962 | 13.63757
450 | RPT11 | 19.83856 | 41.99978 | 22.47789 | 19.68808 | 20.38082 | 12.61651 |  | 27.97031 | 9.798217 | 16.47733 | 21.98194 | 12.49325 | 6.740649 | 8.499686 | 7.087634 | 14.58602 | 5.904414 | 14.40193

## ah_cover_20_% cap_fade
pack | charge | cycle | rpt | condition | cell | cap_fade_%_cover20
462 | C_20 | 0 | RPT0 | 6.8C CCCV | 4 | 0
462 | C_20 | 25 | RPT1 | 6.8C CCCV | 4 | 5.546768
462 | C_20 | 50 | RPT2 | 6.8C CCCV | 4 | 9.733345
462 | C_20 | 75 | RPT3 | 6.8C CCCV | 4 | 12.46533
462 | C_20 | 100 | RPT4 | 6.8C CCCV | 4 | 14.13376
462 | C_20 | 125 | RPT5 | 6.8C CCCV | 4 | 15.21428
462 | C_20 | 175 | RPT6 | 6.8C CCCV | 4 | 16.58353
462 | C_20 | 225 | RPT7 | 6.8C CCCV | 4 | 17.56632
462 | C_20 | 275 | RPT8 | 6.8C CCCV | 4 | 18.24582
462 | C_20 | 325 | RPT9 | 6.8C CCCV | 4 | 18.79094
462 | C_20 | 375 | RPT10 | 6.8C CCCV | 4 | 19.22628
462 | C_20 | 450 | RPT11 | 6.8C CCCV | 4 | 19.83856
462 | C_20 | 0 | RPT0 | 6.8C CCCV | 5 | 0
462 | C_20 | 25 | RPT1 | 6.8C CCCV | 5 | 31.31688
462 | C_20 | 50 | RPT2 | 6.8C CCCV | 5 | 38.64169
462 | C_20 | 75 | RPT3 | 6.8C CCCV | 5 | 39.1415
462 | C_20 | 100 | RPT4 | 6.8C CCCV | 5 | 39.73644
462 | C_20 | 125 | RPT5 | 6.8C CCCV | 5 | 40.12219
462 | C_20 | 175 | RPT6 | 6.8C CCCV | 5 | 40.72712
462 | C_20 | 225 | RPT7 | 6.8C CCCV | 5 | 41.29707
462 | C_20 | 275 | RPT8 | 6.8C CCCV | 5 | 41.52822
462 | C_20 | 325 | RPT9 | 6.8C CCCV | 5 | 41.70938
462 | C_20 | 375 | RPT10 | 6.8C CCCV | 5 | 41.81041
462 | C_20 | 450 | RPT11 | 6.8C CCCV | 5 | 41.99978
462 | C_20 | 0 | RPT0 | 6.8C CCCV | 6 | 0
462 | C_20 | 25 | RPT1 | 6.8C CCCV | 6 | 12.78135
462 | C_20 | 50 | RPT2 | 6.8C CCCV | 6 | 17.179
462 | C_20 | 75 | RPT3 | 6.8C CCCV | 6 | 18.8563
462 | C_20 | 100 | RPT4 | 6.8C CCCV | 6 | 19.61334
462 | C_20 | 125 | RPT5 | 6.8C CCCV | 6 | 20.02941
462 | C_20 | 175 | RPT6 | 6.8C CCCV | 6 | 20.49761
462 | C_20 | 225 | RPT7 | 6.8C CCCV | 6 | 20.97087
462 | C_20 | 275 | RPT8 | 6.8C CCCV | 6 | 21.36115
462 | C_20 | 325 | RPT9 | 6.8C CCCV | 6 | 21.73976
462 | C_20 | 375 | RPT10 | 6.8C CCCV | 6 | 22.03629
462 | C_20 | 450 | RPT11 | 6.8C CCCV | 6 | 22.47789
462 | C_20 | 0 | RPT0 | 6.8C MS1 | 7 | 0
462 | C_20 | 25 | RPT1 | 6.8C MS1 | 7 | 7.789138
462 | C_20 | 50 | RPT2 | 6.8C MS1 | 7 | 10.94559
462 | C_20 | 75 | RPT3 | 6.8C MS1 | 7 | 12.87733
462 | C_20 | 100 | RPT4 | 6.8C MS1 | 7 | 14.25698
462 | C_20 | 125 | RPT5 | 6.8C MS1 | 7 | 15.19837
462 | C_20 | 175 | RPT6 | 6.8C MS1 | 7 | 16.30002
462 | C_20 | 225 | RPT7 | 6.8C MS1 | 7 | 17.34957
462 | C_20 | 275 | RPT8 | 6.8C MS1 | 7 | 18.0564
462 | C_20 | 325 | RPT9 | 6.8C MS1 | 7 | 18.66268
462 | C_20 | 375 | RPT10 | 6.8C MS1 | 7 | 19.11897
462 | C_20 | 450 | RPT11 | 6.8C MS1 | 7 | 19.68808
462 | C_20 | 0 | RPT0 | 6.8C MS1 | 8 | 0
462 | C_20 | 25 | RPT1 | 6.8C MS1 | 8 | 2.042173
462 | C_20 | 50 | RPT2 | 6.8C MS1 | 8 | 3.821491
462 | C_20 | 75 | RPT3 | 6.8C MS1 | 8 | 5.747966
462 | C_20 | 100 | RPT4 | 6.8C MS1 | 8 | 6.909852
462 | C_20 | 125 | RPT5 | 6.8C MS1 | 8 | 7.748293
462 | C_20 | 175 | RPT6 | 6.8C MS1 | 8 | 9.205207
462 | C_20 | 225 | RPT7 | 6.8C MS1 | 8 | 10.67996
462 | C_20 | 275 | RPT8 | 6.8C MS1 | 8 | 11.99599
462 | C_20 | 325 | RPT9 | 6.8C MS1 | 8 | 13.74758
462 | C_20 | 375 | RPT10 | 6.8C MS1 | 8 | 15.79885
462 | C_20 | 450 | RPT11 | 6.8C MS1 | 8 | 20.38082
462 | C_20 | 0 | RPT0 | 6.8C MS1 | 9 | 0
462 | C_20 | 25 | RPT1 | 6.8C MS1 | 9 | 2.976368
462 | C_20 | 50 | RPT2 | 6.8C MS1 | 9 | 4.719256
462 | C_20 | 75 | RPT3 | 6.8C MS1 | 9 | 5.887341
462 | C_20 | 100 | RPT4 | 6.8C MS1 | 9 | 6.262543
462 | C_20 | 125 | RPT5 | 6.8C MS1 | 9 | 7.262157
462 | C_20 | 175 | RPT6 | 6.8C MS1 | 9 | 8.548243
462 | C_20 | 225 | RPT7 | 6.8C MS1 | 9 | 9.857802
462 | C_20 | 275 | RPT8 | 6.8C MS1 | 9 | 10.59297
462 | C_20 | 325 | RPT9 | 6.8C MS1 | 9 | 11.27987
462 | C_20 | 375 | RPT10 | 6.8C MS1 | 9 | 11.86466
462 | C_20 | 450 | RPT11 | 6.8C MS1 | 9 | 12.61651
462 | C_20 | 0 | RPT0 | 6.8C MS2 | 10 | 0
462 | C_20 | 25 | RPT1 | 6.8C MS2 | 10 | 3.849828
462 | C_20 | 50 | RPT2 | 6.8C MS2 | 10 | 6.121773
462 | C_20 | 75 | RPT3 | 6.8C MS2 | 10 | 7.272809
462 | C_20 | 100 | RPT4 | 6.8C MS2 | 10
462 | C_20 | 125 | RPT5 | 6.8C MS2 | 10
462 | C_20 | 175 | RPT6 | 6.8C MS2 | 10
462 | C_20 | 225 | RPT7 | 6.8C MS2 | 10
462 | C_20 | 275 | RPT8 | 6.8C MS2 | 10
462 | C_20 | 325 | RPT9 | 6.8C MS2 | 10
462 | C_20 | 375 | RPT10 | 6.8C MS2 | 10
462 | C_20 | 450 | RPT11 | 6.8C MS2 | 10
462 | C_20 | 0 | RPT0 | 6.8C MS2 | 11 | 0
462 | C_20 | 25 | RPT1 | 6.8C MS2 | 11 | 4.128898
462 | C_20 | 50 | RPT2 | 6.8C MS2 | 11 | 6.851117
462 | C_20 | 75 | RPT3 | 6.8C MS2 | 11 | 8.75667
462 | C_20 | 100 | RPT4 | 6.8C MS2 | 11 | 11.02537
462 | C_20 | 125 | RPT5 | 6.8C MS2 | 11 | 15.818
462 | C_20 | 175 | RPT6 | 6.8C MS2 | 11 | 20.82653
462 | C_20 | 225 | RPT7 | 6.8C MS2 | 11 | 23.75836
462 | C_20 | 275 | RPT8 | 6.8C MS2 | 11 | 25.40576
462 | C_20 | 325 | RPT9 | 6.8C MS2 | 11 | 26.46108
462 | C_20 | 375 | RPT10 | 6.8C MS2 | 11 | 27.14327
462 | C_20 | 450 | RPT11 | 6.8C MS2 | 11 | 27.97031
462 | C_20 | 0 | RPT0 | 6.8C MS2 | 12 | 0
462 | C_20 | 25 | RPT1 | 6.8C MS2 | 12 | 0.6891263
462 | C_20 | 50 | RPT2 | 6.8C MS2 | 12 | 2.138768
462 | C_20 | 75 | RPT3 | 6.8C MS2 | 12 | 3.102447
462 | C_20 | 100 | RPT4 | 6.8C MS2 | 12 | 3.786086
462 | C_20 | 125 | RPT5 | 6.8C MS2 | 12 | 4.519847
462 | C_20 | 175 | RPT6 | 6.8C MS2 | 12 | 5.928758
462 | C_20 | 225 | RPT7 | 6.8C MS2 | 12 | 7.006659
462 | C_20 | 275 | RPT8 | 6.8C MS2 | 12 | 7.737936
462 | C_20 | 325 | RPT9 | 6.8C MS2 | 12 | 8.469841
462 | C_20 | 375 | RPT10 | 6.8C MS2 | 12 | 9.056211
462 | C_20 | 450 | RPT11 | 6.8C MS2 | 12 | 9.798217
462 | C_20 | 0 | RPT0 | 9C CCCV | 2 | 0
462 | C_20 | 25 | RPT1 | 9C CCCV | 2 | 7.666492
462 | C_20 | 50 | RPT2 | 9C CCCV | 2 | 11.91602
462 | C_20 | 75 | RPT3 | 9C CCCV | 2 | 12.5253
462 | C_20 | 100 | RPT4 | 9C CCCV | 2 | 13.15421
462 | C_20 | 125 | RPT5 | 9C CCCV | 2 | 13.56388
462 | C_20 | 175 | RPT6 | 9C CCCV | 2 | 14.19155
462 | C_20 | 225 | RPT7 | 9C CCCV | 2 | 14.90008
462 | C_20 | 275 | RPT8 | 9C CCCV | 2 | 15.30509
462 | C_20 | 325 | RPT9 | 9C CCCV | 2 | 15.71962
462 | C_20 | 375 | RPT10 | 9C CCCV | 2 | 15.89383
462 | C_20 | 450 | RPT11 | 9C CCCV | 2 | 16.47733
462 | C_20 | 0 | RPT0 | 9C CCCV | 13 | 0
462 | C_20 | 25 | RPT1 | 9C CCCV | 13 | 1.907465
462 | C_20 | 50 | RPT2 | 9C CCCV | 13 | 3.512219
462 | C_20 | 75 | RPT3 | 9C CCCV | 13 | 5.075309
462 | C_20 | 100 | RPT4 | 9C CCCV | 13 | 7.221806
462 | C_20 | 125 | RPT5 | 9C CCCV | 13 | 9.277324
462 | C_20 | 175 | RPT6 | 9C CCCV | 13 | 13.4161
462 | C_20 | 225 | RPT7 | 9C CCCV | 13 | 15.74224
462 | C_20 | 275 | RPT8 | 9C CCCV | 13 | 17.95429
462 | C_20 | 325 | RPT9 | 9C CCCV | 13 | 19.74659
462 | C_20 | 375 | RPT10 | 9C CCCV | 13 | 20.95449
462 | C_20 | 450 | RPT11 | 9C CCCV | 13 | 21.98194
462 | C_20 | 0 | RPT0 | 9C CCCV | 15 | 0
462 | C_20 | 25 | RPT1 | 9C CCCV | 15 | 1.961315
462 | C_20 | 50 | RPT2 | 9C CCCV | 15 | 3.14814
462 | C_20 | 75 | RPT3 | 9C CCCV | 15 | 4.074056
462 | C_20 | 100 | RPT4 | 9C CCCV | 15 | 5.228446
462 | C_20 | 125 | RPT5 | 9C CCCV | 15 | 6.27947
462 | C_20 | 175 | RPT6 | 9C CCCV | 15 | 7.798578
462 | C_20 | 225 | RPT7 | 9C CCCV | 15 | 9.286023
462 | C_20 | 275 | RPT8 | 9C CCCV | 15 | 10.32123
462 | C_20 | 325 | RPT9 | 9C CCCV | 15 | 11.15747
462 | C_20 | 375 | RPT10 | 9C CCCV | 15 | 11.76194
462 | C_20 | 450 | RPT11 | 9C CCCV | 15 | 12.49325
462 | C_20 | 0 | RPT0 | 9C MS1 | 16 | 0
462 | C_20 | 25 | RPT1 | 9C MS1 | 16 | 0.2260871
462 | C_20 | 50 | RPT2 | 9C MS1 | 16 | 1.213839
462 | C_20 | 75 | RPT3 | 9C MS1 | 16 | 1.79566
462 | C_20 | 100 | RPT4 | 9C MS1 | 16 | 2.161494
462 | C_20 | 125 | RPT5 | 9C MS1 | 16 | 2.64405
462 | C_20 | 175 | RPT6 | 9C MS1 | 16 | 3.377474
462 | C_20 | 225 | RPT7 | 9C MS1 | 16 | 4.146329
462 | C_20 | 275 | RPT8 | 9C MS1 | 16 | 4.762401
462 | C_20 | 325 | RPT9 | 9C MS1 | 16 | 5.409211
462 | C_20 | 375 | RPT10 | 9C MS1 | 16 | 5.967129
462 | C_20 | 450 | RPT11 | 9C MS1 | 16 | 6.740649
462 | C_20 | 0 | RPT0 | 9C MS1 | 17 | 0
462 | C_20 | 25 | RPT1 | 9C MS1 | 17 | 0.1509087
462 | C_20 | 50 | RPT2 | 9C MS1 | 17 | 1.421357
462 | C_20 | 75 | RPT3 | 9C MS1 | 17 | 2.078438
462 | C_20 | 100 | RPT4 | 9C MS1 | 17 | 2.644242
462 | C_20 | 125 | RPT5 | 9C MS1 | 17 | 3.212714
462 | C_20 | 175 | RPT6 | 9C MS1 | 17 | 4.097326
462 | C_20 | 225 | RPT7 | 9C MS1 | 17 | 5.075414
462 | C_20 | 275 | RPT8 | 9C MS1 | 17 | 5.886208
462 | C_20 | 325 | RPT9 | 9C MS1 | 17 | 6.664093
462 | C_20 | 375 | RPT10 | 9C MS1 | 17 | 7.403956
462 | C_20 | 450 | RPT11 | 9C MS1 | 17 | 8.499686
462 | C_20 | 0 | RPT0 | 9C MS1 | 18 | 0
462 | C_20 | 25 | RPT1 | 9C MS1 | 18 | 0.1741843
462 | C_20 | 50 | RPT2 | 9C MS1 | 18 | 1.048054
462 | C_20 | 75 | RPT3 | 9C MS1 | 18 | 1.542213
462 | C_20 | 100 | RPT4 | 9C MS1 | 18 | 1.955314
462 | C_20 | 125 | RPT5 | 9C MS1 | 18 | 2.307505
462 | C_20 | 175 | RPT6 | 9C MS1 | 18 | 2.885971
462 | C_20 | 225 | RPT7 | 9C MS1 | 18 | 3.615361
462 | C_20 | 275 | RPT8 | 9C MS1 | 18 | 4.337898
462 | C_20 | 325 | RPT9 | 9C MS1 | 18 | 5.139255
462 | C_20 | 375 | RPT10 | 9C MS1 | 18 | 5.923684
462 | C_20 | 450 | RPT11 | 9C MS1 | 18 | 7.087634
462 | C_20 | 0 | RPT0 | 9C MS2 | 19 | 0
462 | C_20 | 25 | RPT1 | 9C MS2 | 19 | 0.8188735
462 | C_20 | 50 | RPT2 | 9C MS2 | 19 | 1.637138
462 | C_20 | 75 | RPT3 | 9C MS2 | 19 | 2.636912
462 | C_20 | 100 | RPT4 | 9C MS2 | 19 | 3.438283
462 | C_20 | 125 | RPT5 | 9C MS2 | 19 | 4.784738
462 | C_20 | 175 | RPT6 | 9C MS2 | 19 | 6.520635
462 | C_20 | 225 | RPT7 | 9C MS2 | 19 | 8.647164
462 | C_20 | 275 | RPT8 | 9C MS2 | 19 | 10.43848
462 | C_20 | 325 | RPT9 | 9C MS2 | 19 | 11.53995
462 | C_20 | 375 | RPT10 | 9C MS2 | 19 | 12.44268
462 | C_20 | 450 | RPT11 | 9C MS2 | 19 | 14.58602
462 | C_20 | 0 | RPT0 | 9C MS2 | 20 | 0
462 | C_20 | 25 | RPT1 | 9C MS2 | 20 | 0.03681489
462 | C_20 | 50 | RPT2 | 9C MS2 | 20 | 0.9280034
462 | C_20 | 75 | RPT3 | 9C MS2 | 20 | 1.3793
462 | C_20 | 100 | RPT4 | 9C MS2 | 20 | 1.761727
462 | C_20 | 125 | RPT5 | 9C MS2 | 20 | 2.092842
462 | C_20 | 175 | RPT6 | 9C MS2 | 20 | 2.703105
462 | C_20 | 225 | RPT7 | 9C MS2 | 20 | 3.38749
462 | C_20 | 275 | RPT8 | 9C MS2 | 20 | 3.94759
462 | C_20 | 325 | RPT9 | 9C MS2 | 20 | 4.548253
462 | C_20 | 375 | RPT10 | 9C MS2 | 20 | 5.104962
462 | C_20 | 450 | RPT11 | 9C MS2 | 20 | 5.904414
462 | C_20 | 0 | RPT0 | 9C MS2 | 21 | 0
462 | C_20 | 25 | RPT1 | 9C MS2 | 21 | 0.6543752
462 | C_20 | 50 | RPT2 | 9C MS2 | 21 | 1.385945
462 | C_20 | 75 | RPT3 | 9C MS2 | 21 | 2.192957
462 | C_20 | 100 | RPT4 | 9C MS2 | 21 | 3.252508
462 | C_20 | 125 | RPT5 | 9C MS2 | 21 | 4.599271
462 | C_20 | 175 | RPT6 | 9C MS2 | 21 | 7.245713
462 | C_20 | 225 | RPT7 | 9C MS2 | 21 | 9.780009
462 | C_20 | 275 | RPT8 | 9C MS2 | 21 | 11.87988
462 | C_20 | 325 | RPT9 | 9C MS2 | 21 | 12.8732
462 | C_20 | 375 | RPT10 | 9C MS2 | 21 | 13.63757
462 | C_20 | 450 | RPT11 | 9C MS2 | 21 | 14.40193

## eoc_eod_ce
pack | condition | cycle | rpt | cell | condition | eod_capacity | eoc_capacity | ce_capacity | abs_cap_cover20 | comments
462 | C_20 | 0 | BOL | 4 |  |  |  |  | 0.03648523
462 | C_20 | 0 | BOL | 5 |  |  |  |  | 0.03656425
462 | C_20 | 0 | BOL | 6 |  |  |  |  | 0.03659854
462 | C_20 | 0 | BOL | 7 |  |  |  |  | 0.03668106
462 | C_20 | 0 | BOL | 8 |  |  |  |  | 0.03702002
462 | C_20 | 0 | BOL | 9 |  |  |  |  | 0.0365061
462 | C_20 | 0 | BOL | 10 |  |  |  |  | 0.03672536
462 | C_20 | 0 | BOL | 11 |  |  |  |  | 0.03705906
462 | C_20 | 0 | BOL | 12 |  |  |  |  | 0.03694921
462 | C_20 | 0 | BOL | 2 |  |  |  |  | 0.036986
462 | C_20 | 0 | BOL | 13 |  |  |  |  | 0.03668066
462 | C_20 | 0 | BOL | 15 |  |  |  |  | 0.03659443
462 | C_20 | 0 | BOL | 16 |  |  |  |  | 0.03686021
462 | C_20 | 0 | BOL | 17 |  |  |  |  | 0.03683925
462 | C_20 | 0 | BOL | 18 |  |  |  |  | 0.03709194
462 | C_20 | 0 | BOL | 19 |  |  |  |  | 0.03660964
462 | C_20 | 0 | BOL | 20 |  |  |  |  | 0.03697923
462 | C_20 | 0 | BOL | 21 |  |  |  |  | 0.0365034
462 | C_20 | 0 | RPT0 | 4 |  | 3.08133059 | 4.09193561 | 100.061 | 0.03601773
462 | C_20 | 0 | RPT0 | 5 |  | 3.10711833 | 4.09163043 | 100.2189 | 0.03561376
462 | C_20 | 0 | RPT0 | 6 |  | 3.10269322 | 4.09178302 | 100.0994 | 0.03601019
462 | C_20 | 0 | RPT0 | 7 |  | 3.11200122 | 4.09178302 | 100.1923 | 0.03602966
462 | C_20 | 0 | RPT0 | 8 |  | 3.09094377 | 4.09132525 | 100.0603 | 0.03649152
462 | C_20 | 0 | RPT0 | 9 |  | 3.09109636 | 4.09132525 | 100.1348 | 0.03604191
462 | C_20 | 0 | RPT0 | 10 |  | 3.07995727 | 4.09178302 | 99.99265 | 0.03631513
462 | C_20 | 0 | RPT0 | 11 |  | 3.08102541 | 4.09163043 | 99.99673 | 0.03673474
462 | C_20 | 0 | RPT0 | 12 |  | 3.07934691 | 4.09178302 | 99.97208 | 0.03663044
462 | C_20 | 0 | RPT0 | 2 |  | 3.02899214 | 4.09132525 | 99.92545 | 0.03151311
462 | C_20 | 0 | RPT0 | 13 |  | 3.07324331 | 4.09163043 | 100.0266 | 0.03633828
462 | C_20 | 0 | RPT0 | 15 |  | 3.08224613 | 4.09163043 | 99.97391 | 0.03628841
462 | C_20 | 0 | RPT0 | 16 |  | 3.07858396 | 4.09163043 | 100.0187 | 0.03643729
462 | C_20 | 0 | RPT0 | 17 |  | 3.09262226 | 4.09163043 | 100.0536 | 0.03637299
462 | C_20 | 0 | RPT0 | 18 |  | 3.0842298 | 4.09178302 | 100.1012 | 0.03662788
462 | C_20 | 0 | RPT0 | 19 |  | 3.09735256 | 4.09163043 | 100.1426 | 0.03610814
462 | C_20 | 0 | RPT0 | 20 |  | 3.09506371 | 4.09178302 | 100.0861 | 0.03656129
462 | C_20 | 0 | RPT0 | 21 |  | 3.10131991 | 4.09163043 | 100.3293 | 0.03593504
462 | C_20 | 25 | RPT1 | 4 |  | 3.04440375 | 4.09193561 | 100.0265 | 0.03401991
462 | C_20 | 25 | RPT1 | 5 |  | 3.02624552 | 4.09132525 | 100.1212 | 0.02446064
462 | C_20 | 25 | RPT1 | 6 |  | 3.06485084 | 4.09132525 | 100.2152 | 0.0314076
462 | C_20 | 25 | RPT1 | 7 |  | 3.08529793 | 4.09163043 | 100.2076 | 0.03322326
462 | C_20 | 25 | RPT1 | 8 |  | 3.10788128 | 4.09193561 | 100.0076 | 0.0357463
462 | C_20 | 25 | RPT1 | 9 |  | 3.0827039 | 4.09132525 | 100.0678 | 0.03496917
462 | C_20 | 25 | RPT1 | 10 |  | 3.0701915 | 4.09147784 | 100.0031 | 0.03491706
462 | C_20 | 25 | RPT1 | 11 |  | 3.07049668 | 4.09132525 | 100.0898 | 0.035218
462 | C_20 | 25 | RPT1 | 12 |  | 3.04669261 | 4.09147784 | 100.5341 | 0.03637801
462 | C_20 | 25 | RPT1 | 2 |  | 3.02273594 | 4.09147784 | 99.93032 | 0.02909716
462 | C_20 | 25 | RPT1 | 13 |  | 3.08285649 | 4.09132525 | 100.144 | 0.03564514
462 | C_20 | 25 | RPT1 | 15 |  | 3.09719997 | 4.09147784 | 100.1292 | 0.03557668
462 | C_20 | 25 | RPT1 | 16 |  | 3.04669261 | 4.09193561 | 100.3346 | 0.03635491
462 | C_20 | 25 | RPT1 | 17 |  | 3.04547189 | 4.09178302 | 100.6813 | 0.0363181
462 | C_20 | 25 | RPT1 | 18 |  | 3.04882887 | 4.09178302 | 100.3908 | 0.03656408
462 | C_20 | 25 | RPT1 | 19 |  | 3.11200122 | 4.09147784 | 100.0806 | 0.03581246
462 | C_20 | 25 | RPT1 | 20 |  | 3.05706874 | 4.09178302 | 100.4088 | 0.03654783
462 | C_20 | 25 | RPT1 | 21 |  | 3.1155108 | 4.09132525 | 100.2292 | 0.03569989
462 | C_20 | 50 | RPT2 | 4 |  | 3.028687 | 4.091783 | 99.93545 | 0.032512
462 | C_20 | 50 | RPT2 | 5 |  | 3.023651 | 4.091325 | 100.0412 | 0.021852
462 | C_20 | 50 | RPT2 | 6 |  | 3.042267 | 4.091173 | 100.0436 | 0.029824
462 | C_20 | 50 | RPT2 | 7 |  | 3.058747 | 4.09163 | 100.0187 | 0.032086
462 | C_20 | 50 | RPT2 | 8 |  | 3.069734 | 4.09163 | 99.89185 | 0.035097
462 | C_20 | 50 | RPT2 | 9 |  | 3.075837 | 4.091478 | 99.97671 | 0.034341
462 | C_20 | 50 | RPT2 | 10 |  | 3.0589 | 4.091478 | 99.93551 | 0.034092
462 | C_20 | 50 | RPT2 | 11 |  | 3.056611 | 4.091478 | 100.0205 | 0.034218
462 | C_20 | 50 | RPT2 | 12 |  | 3.069123 | 4.091478 | 99.96654 | 0.035847
462 | C_20 | 50 | RPT2 | 2 |  | 3.021668 | 4.091478 | 99.9316 | 0.027758
462 | C_20 | 50 | RPT2 | 13 |  | 3.047456 | 4.091478 | 99.97719 | 0.035062
462 | C_20 | 50 | RPT2 | 15 |  | 3.057374 | 4.091325 | 100.0285 | 0.035146
462 | C_20 | 50 | RPT2 | 16 |  | 3.062409 | 4.09163 | 99.93337 | 0.035995
462 | C_20 | 50 | RPT2 | 17 |  | 3.078279 | 4.09163 | 99.98327 | 0.035856
462 | C_20 | 50 | RPT2 | 18 |  | 3.065461 | 4.091783 | 99.91179 | 0.036244
462 | C_20 | 50 | RPT2 | 19 |  | 3.078126 | 4.091325 | 99.94372 | 0.035517
462 | C_20 | 50 | RPT2 | 20 |  | 3.075227 | 4.091783 | 99.92552 | 0.036222
462 | C_20 | 50 | RPT2 | 21 |  | 3.083467 | 4.091478 | 100.1696 | 0.035437
462 | C_20 | 75 | RPT3 | 4 |  | 3.022736 | 4.091478 | 99.89861 | 0.031528
462 | C_20 | 75 | RPT3 | 5 |  | 3.021668 | 4.091325 | 99.99077 | 0.021674
462 | C_20 | 75 | RPT3 | 6 |  | 3.0206 | 4.09163 | 99.87012 | 0.02922
462 | C_20 | 75 | RPT3 | 7 |  | 3.039521 | 4.09163 | 99.94587 | 0.03139
462 | C_20 | 75 | RPT3 | 8 |  | 3.067445 | 4.091478 | 99.91575 | 0.034394
462 | C_20 | 75 | RPT3 | 9 |  | 3.070649 | 4.091478 | 99.97642 | 0.03392
462 | C_20 | 75 | RPT3 | 10 |  | 3.046998 | 4.091325 | 99.89617 | 0.033674
462 | C_20 | 75 | RPT3 | 11 |  | 3.046235 | 4.091173 | 99.95527 | 0.033518
462 | C_20 | 75 | RPT3 | 12 |  | 3.064851 | 4.091478 | 99.97465 | 0.035494
462 | C_20 | 75 | RPT3 | 2 |  | 3.019837 | 4.091478 | 99.93837 | 0.027566
462 | C_20 | 75 | RPT3 | 13 |  | 3.039368 | 4.09102 | 99.94495 | 0.034494
462 | C_20 | 75 | RPT3 | 15 |  | 3.046998 | 4.091478 | 99.98277 | 0.03481
462 | C_20 | 75 | RPT3 | 16 |  | 3.059358 | 4.091478 | 99.95531 | 0.035783
462 | C_20 | 75 | RPT3 | 17 |  | 3.073854 | 4.09163 | 100.0056 | 0.035617
462 | C_20 | 75 | RPT3 | 18 |  | 3.063325 | 4.09163 | 99.93349 | 0.036063
462 | C_20 | 75 | RPT3 | 19 |  | 3.078279 | 4.090867 | 99.98862 | 0.035156
462 | C_20 | 75 | RPT3 | 20 |  | 3.07248 | 4.091478 | 99.94733 | 0.036057
462 | C_20 | 75 | RPT3 | 21 |  | 3.080262 | 4.091325 | 100.1311 | 0.035147
462 | C_20 | 100 | RPT4 | 4 |  | 3.02212558 | 4.09147784 | 99.89051 | 0.03092707
462 | C_20 | 100 | RPT4 | 5 |  | 3.02212558 | 4.09147784 | 99.98314 | 0.02146212
462 | C_20 | 100 | RPT4 | 6 |  | 3.02044709 | 4.09117266 | 99.8566 | 0.02894739
462 | C_20 | 100 | RPT4 | 7 |  | 3.03540093 | 4.09163043 | 99.92321 | 0.03089292
462 | C_20 | 100 | RPT4 | 8 |  | 3.0593576 | 4.09147784 | 99.87839 | 0.03397001
462 | C_20 | 100 | RPT4 | 9 |  | 3.05340658 | 4.09117266 | 99.93791 | 0.03378477
462 | C_20 | 100 | RPT4 | 10 | [5 empty] | failed
462 | C_20 | 100 | RPT4 | 11 |  | 3.03006027 | 4.09102007 | 99.8875 | 0.0326846
462 | C_20 | 100 | RPT4 | 12 |  | 3.05554284 | 4.09132525 | 99.92028 | 0.03524358
462 | C_20 | 100 | RPT4 | 2 |  | 3.01998932 | 4.09117266 | 99.9369 | 0.02736781
462 | C_20 | 100 | RPT4 | 13 |  | 3.0328069 | 4.09117266 | 99.89514 | 0.033714
462 | C_20 | 100 | RPT4 | 15 |  | 3.04104677 | 4.09147784 | 99.94641 | 0.03439109
462 | C_20 | 100 | RPT4 | 16 |  | 3.05340658 | 4.09147784 | 99.93984 | 0.0356497
462 | C_20 | 100 | RPT4 | 17 |  | 3.06973373 | 4.09163043 | 99.98676 | 0.0354112
462 | C_20 | 100 | RPT4 | 18 |  | 3.06134127 | 4.09117266 | 99.91094 | 0.03591169
462 | C_20 | 100 | RPT4 | 19 |  | 3.07690547 | 4.09147784 | 99.90172 | 0.03486664
462 | C_20 | 100 | RPT4 | 20 |  | 3.07080186 | 4.09178302 | 99.93331 | 0.03591718
462 | C_20 | 100 | RPT4 | 21 |  | 3.07736324 | 4.09132525 | 100.1144 | 0.03476625
462 | C_20 | 125 | RPT5 | 4 |  | 3.02197299 | 4.09117266 | 99.88493 | 0.03053789
462 | C_20 | 125 | RPT5 | 5 |  | 3.02227817 | 4.09086748 | 99.98598 | 0.02132474
462 | C_20 | 125 | RPT5 | 6 |  | 3.02136263 | 4.09117266 | 99.85527 | 0.02879756
462 | C_20 | 125 | RPT5 | 7 |  | 3.03295949 | 4.09117266 | 99.912 | 0.03055374
462 | C_20 | 125 | RPT5 | 8 |  | 3.04913405 | 4.09132525 | 99.84213 | 0.03366405
462 | C_20 | 125 | RPT5 | 9 |  | 3.06042573 | 4.09117266 | 99.90295 | 0.03342449
462 | C_20 | 125 | RPT5 | 10 | [5 empty] | failed
462 | C_20 | 125 | RPT5 | 11 |  | 3.03677424 | 4.09102007 | 99.95278 | 0.03092404
462 | C_20 | 125 | RPT5 | 12 |  | 3.05081254 | 4.09102007 | 99.89852 | 0.0349748
462 | C_20 | 125 | RPT5 | 2 |  | 3.02059968 | 4.09132525 | 99.92601 | 0.02723871
462 | C_20 | 125 | RPT5 | 13 |  | 3.02914473 | 4.09102007 | 99.89467 | 0.03296706
462 | C_20 | 125 | RPT5 | 15 |  | 3.0373846 | 4.09132525 | 99.94061 | 0.03400969
462 | C_20 | 125 | RPT5 | 16 |  | 3.05218585 | 4.09132525 | 99.92496 | 0.03547387
462 | C_20 | 125 | RPT5 | 17 |  | 3.06561379 | 4.09117266 | 99.97703 | 0.03520443
462 | C_20 | 125 | RPT5 | 18 |  | 3.05798428 | 4.09147784 | 99.91322 | 0.03578269
462 | C_20 | 125 | RPT5 | 19 |  | 3.08209354 | 4.09102007 | 100.1333 | 0.03438046
462 | C_20 | 125 | RPT5 | 20 |  | 3.06668193 | 4.09163043 | 99.91601 | 0.03579612
462 | C_20 | 125 | RPT5 | 21 |  | 3.06424048 | 4.09132525 | 100.2802 | 0.03428229
462 | C_20 | 175 | RPT6 | 4 |  | 3.02258335 | 4.09132525 | 99.88464 | 0.03004472
462 | C_20 | 175 | RPT6 | 5 |  | 3.02227817 | 4.09102007 | 100.02 | 0.0211093
462 | C_20 | 175 | RPT6 | 6 |  | 3.02136263 | 4.09132525 | 99.8595 | 0.02862896
462 | C_20 | 175 | RPT6 | 7 |  | 3.03158618 | 4.09117266 | 99.92134 | 0.03015682
462 | C_20 | 175 | RPT6 | 8 |  | 3.04303044 | 4.09086748 | 99.89616 | 0.0331324
462 | C_20 | 175 | RPT6 | 9 |  | 3.06103609 | 4.09086748 | 99.95757 | 0.03296096
462 | C_20 | 175 | RPT6 | 10 | [5 empty] | failed
462 | C_20 | 175 | RPT6 | 11 |  | 3.04654002 | 4.09102007 | 100.0046 | 0.02908417
462 | C_20 | 175 | RPT6 | 12 |  | 3.05279622 | 4.09102007 | 99.86093 | 0.03445871
462 | C_20 | 175 | RPT6 | 2 |  | 3.02105745 | 4.09132525 | 99.97031 | 0.02704091
462 | C_20 | 175 | RPT6 | 13 |  | 3.03189136 | 4.09102007 | 99.93911 | 0.0314631
462 | C_20 | 175 | RPT6 | 15 |  | 3.03479057 | 4.09117266 | 99.88694 | 0.03345843
462 | C_20 | 175 | RPT6 | 16 |  | 3.05188067 | 4.09117266 | 99.92782 | 0.03520663
462 | C_20 | 175 | RPT6 | 17 |  | 3.06408789 | 4.09117266 | 100.017 | 0.03488267
462 | C_20 | 175 | RPT6 | 18 |  | 3.05157549 | 4.09102007 | 99.88111 | 0.03557081
462 | C_20 | 175 | RPT6 | 19 |  | 3.0639353 | 4.09086748 | 99.987 | 0.03375366
462 | C_20 | 175 | RPT6 | 20 |  | 3.0654612 | 4.09117266 | 99.88547 | 0.035573
462 | C_20 | 175 | RPT6 | 21 |  | 3.0561532 | 4.09102007 | 100.2751 | 0.03333129
462 | C_20 | 225 | RPT7 | 4 |  | 3.02304112 | 4.09132525 | 99.89909 | 0.02969074
462 | C_20 | 225 | RPT7 | 5 |  | 3.02273594 | 4.09071489 | 100.0372 | 0.02090632
462 | C_20 | 225 | RPT7 | 6 |  | 3.02258335 | 4.09117266 | 99.87622 | 0.02845854
462 | C_20 | 225 | RPT7 | 7 |  | 3.03006027 | 4.09102007 | 99.93744 | 0.02977867
462 | C_20 | 225 | RPT7 | 8 |  | 3.03799496 | 4.09056229 | 99.86393 | 0.03259424
462 | C_20 | 225 | RPT7 | 9 |  | 3.06164645 | 4.09071489 | 100.0169 | 0.03248897
462 | C_20 | 225 | RPT7 | 10 | [5 empty] | failed
462 | C_20 | 225 | RPT7 | 11 |  | 3.03830014 | 4.09056229 | 100.0718 | 0.02800717
462 | C_20 | 225 | RPT7 | 12 |  | 3.05416953 | 4.09071489 | 99.90676 | 0.03406387
462 | C_20 | 225 | RPT7 | 2 |  | 3.02151522 | 4.09102007 | 99.93155 | 0.02681763
462 | C_20 | 225 | RPT7 | 13 |  | 3.02975509 | 4.09071489 | 99.92024 | 0.03061782
462 | C_20 | 225 | RPT7 | 15 |  | 3.03326467 | 4.09071489 | 99.9054 | 0.03291866
462 | C_20 | 225 | RPT7 | 16 |  | 3.05111772 | 4.09071489 | 99.93656 | 0.03492648
462 | C_20 | 225 | RPT7 | 17 |  | 3.06454566 | 4.09071489 | 100.0449 | 0.03452691
462 | C_20 | 225 | RPT7 | 18 |  | 3.04760815 | 4.09056229 | 99.87589 | 0.03530365
462 | C_20 | 225 | RPT7 | 19 |  | 3.06134127 | 4.0904097 | 100.1556 | 0.03298581
462 | C_20 | 225 | RPT7 | 20 |  | 3.06378271 | 4.09117266 | 99.91028 | 0.03532278
462 | C_20 | 225 | RPT7 | 21 |  | 3.04455634 | 4.09071489 | 100.0724 | 0.03242059
462 | C_20 | 275 | RPT8 | 4 |  | 3.023651 | 4.090562 | 99.88467 | 0.029446
462 | C_20 | 275 | RPT8 | 5 |  | 3.023957 | 4.090715 | 100.0336 | 0.020824
462 | C_20 | 275 | RPT8 | 6 |  | 3.023041 | 4.090562 | 99.86599 | 0.028318
462 | C_20 | 275 | RPT8 | 7 |  | 3.030518 | 4.090867 | 99.91878 | 0.029524
462 | C_20 | 275 | RPT8 | 8 |  | 3.036469 | 4.090562 | 99.87249 | 0.032114
462 | C_20 | 275 | RPT8 | 9 |  | 3.060426 | 4.090562 | 99.96588 | 0.032224
462 | C_20 | 275 | RPT8 | 10 | [5 empty] | failed
462 | C_20 | 275 | RPT8 | 11 |  | 3.037842 | 4.090562 | 100.0183 | 0.027402
462 | C_20 | 275 | RPT8 | 12 |  | 3.049897 | 4.09041 | 99.85522 | 0.033796
462 | C_20 | 275 | RPT8 | 2 |  | 3.022431 | 4.09102 | 99.92138 | 0.02669
462 | C_20 | 275 | RPT8 | 13 |  | 3.030823 | 4.090562 | 99.91957 | 0.029814
462 | C_20 | 275 | RPT8 | 15 |  | 3.030365 | 4.090257 | 99.88337 | 0.032543
462 | C_20 | 275 | RPT8 | 16 |  | 3.05005 | 4.090715 | 99.9165 | 0.034702
462 | C_20 | 275 | RPT8 | 17 |  | 3.064393 | 4.090562 | 99.99124 | 0.034232
462 | C_20 | 275 | RPT8 | 18 |  | 3.046387 | 4.090257 | 99.85466 | 0.035039
462 | C_20 | 275 | RPT8 | 19 |  | 3.051575 | 4.090257 | 99.99691 | 0.032339
462 | C_20 | 275 | RPT8 | 20 |  | 3.061189 | 4.090715 | 99.87202 | 0.035118
462 | C_20 | 275 | RPT8 | 21 |  | 3.044556 | 4.090105 | 100.5845 | 0.031666
462 | C_20 | 325 | RPT9 | 4 |  | 3.02471962 | 4.09056229 | 99.89706 | 0.02924966
462 | C_20 | 325 | RPT9 | 5 |  | 3.02426184 | 4.09056229 | 100.0526 | 0.02075948
462 | C_20 | 325 | RPT9 | 6 |  | 3.02410925 | 4.09071489 | 99.87238 | 0.02818166
462 | C_20 | 325 | RPT9 | 7 |  | 3.03128099 | 4.09071489 | 99.91565 | 0.02930556
462 | C_20 | 325 | RPT9 | 8 |  | 3.0343328 | 4.09025711 | 99.92508 | 0.03147482
462 | C_20 | 325 | RPT9 | 9 |  | 3.05874723 | 4.09056229 | 99.93718 | 0.03197643
462 | C_20 | 325 | RPT9 | 10 | [5 empty] | failed
462 | C_20 | 325 | RPT9 | 11 |  | 3.03662165 | 4.0904097 | 100.0071 | 0.02701433
462 | C_20 | 325 | RPT9 | 12 |  | 3.04928664 | 4.09025711 | 99.84586 | 0.0335279
462 | C_20 | 325 | RPT9 | 2 |  | 3.0233463 | 4.09086748 | 99.9407 | 0.02655937
462 | C_20 | 325 | RPT9 | 13 |  | 3.03082322 | 4.09025711 | 99.92106 | 0.02916271
462 | C_20 | 325 | RPT9 | 15 |  | 3.03006027 | 4.09056229 | 99.87874 | 0.03223954
462 | C_20 | 325 | RPT9 | 16 |  | 3.05020218 | 4.09010452 | 99.90678 | 0.03446632
462 | C_20 | 325 | RPT9 | 17 |  | 3.06332494 | 4.08979934 | 99.9851 | 0.03394906
462 | C_20 | 325 | RPT9 | 18 |  | 3.04638743 | 4.08995193 | 99.85269 | 0.03474548
462 | C_20 | 325 | RPT9 | 19 |  | 3.04669261 | 4.08979934 | 100.3676 | 0.03194128
462 | C_20 | 325 | RPT9 | 20 |  | 3.06103609 | 4.0904097 | 99.86313 | 0.03489839
462 | C_20 | 325 | RPT9 | 21 |  | 3.03891051 | 4.08979934 | 100.6442 | 0.03130905
462 | C_20 | 375 | RPT10 | 4 |  | 3.02532998 | 4.09056229 | 99.88382 | 0.02909286
462 | C_20 | 375 | RPT10 | 5 |  | 3.0250248 | 4.09010452 | 100.0257 | 0.0207235
462 | C_20 | 375 | RPT10 | 6 |  | 3.02426184 | 4.09056229 | 99.86245 | 0.02807488
462 | C_20 | 375 | RPT10 | 7 |  | 3.03173877 | 4.0904097 | 99.89856 | 0.02914116
462 | C_20 | 375 | RPT10 | 8 |  | 3.03524834 | 4.08964675 | 100.014 | 0.03072628
462 | C_20 | 375 | RPT10 | 9 |  | 3.05752651 | 4.09025711 | 99.89544 | 0.03176566
462 | C_20 | 375 | RPT10 | 10 | [5 empty] | failed
462 | C_20 | 375 | RPT10 | 11 |  | 3.03692683 | 4.0904097 | 99.96941 | 0.02676373
462 | C_20 | 375 | RPT10 | 12 |  | 3.04745556 | 4.09010452 | 99.82521 | 0.03331311
462 | C_20 | 375 | RPT10 | 2 |  | 3.02349889 | 4.09071489 | 99.91831 | 0.02650447
462 | C_20 | 375 | RPT10 | 13 |  | 3.03173877 | 4.08979934 | 99.90279 | 0.02872378
462 | C_20 | 375 | RPT10 | 15 |  | 3.03051804 | 4.09025711 | 99.87097 | 0.03202019
462 | C_20 | 375 | RPT10 | 16 |  | 3.05065995 | 4.08934157 | 99.88607 | 0.03426303
462 | C_20 | 375 | RPT10 | 17 |  | 3.06317235 | 4.08979934 | 99.95175 | 0.03367995
462 | C_20 | 375 | RPT10 | 18 |  | 3.0468452 | 4.08918898 | 99.83514 | 0.03445816
462 | C_20 | 375 | RPT10 | 19 |  | 3.0436408 | 4.08934157 | 99.84554 | 0.03161532
462 | C_20 | 375 | RPT10 | 20 |  | 3.06164645 | 4.09010452 | 99.83248 | 0.03469485
462 | C_20 | 375 | RPT10 | 21 |  | 3.040589 | 4.08934157 | 100.3487 | 0.03128833
462 | C_20 | 450 | RPT11 | 4 |  | 3.02639811 | 4.09010452 | 99.87025 | 0.02887233
462 | C_20 | 450 | RPT11 | 5 |  | 3.02609293 | 4.09010452 | 100.023 | 0.02065606
462 | C_20 | 450 | RPT11 | 6 |  | 3.02563516 | 4.09010452 | 99.85456 | 0.02791586
462 | C_20 | 450 | RPT11 | 7 |  | 3.03326467 | 4.08995193 | 99.88809 | 0.02893611
462 | C_20 | 450 | RPT11 | 8 |  | 3.03234913 | 4.08934157 | 99.83898 | 0.02905425
462 | C_20 | 450 | RPT11 | 9 |  | 3.05706874 | 4.08964675 | 99.88272 | 0.03149468
462 | C_20 | 450 | RPT11 | 10 | [5 empty] | failed
462 | C_20 | 450 | RPT11 | 11 |  | 3.03799496 | 4.08995193 | 99.93995 | 0.02645992
462 | C_20 | 450 | RPT11 | 12 |  | 3.04669261 | 4.08979934 | 99.81624 | 0.03304131
462 | C_20 | 450 | RPT11 | 2 |  | 3.02410925 | 4.0904097 | 99.91451 | 0.02632059
462 | C_20 | 450 | RPT11 | 13 |  | 3.03265431 | 4.08918898 | 99.88454 | 0.02835042
462 | C_20 | 450 | RPT11 | 15 |  | 3.03128099 | 4.08995193 | 99.86012 | 0.03175481
462 | C_20 | 450 | RPT11 | 16 |  | 3.05157549 | 4.08918898 | 99.87879 | 0.03398118
462 | C_20 | 450 | RPT11 | 17 |  | 3.06164645 | 4.08857862 | 99.92662 | 0.0332814
462 | C_20 | 450 | RPT11 | 18 |  | 3.04791333 | 4.08842603 | 99.82922 | 0.03403183
462 | C_20 | 450 | RPT11 | 19 |  | 3.0421149 | 4.08873121 | 99.93089 | 0.0308414
462 | C_20 | 450 | RPT11 | 20 |  | 3.06378271 | 4.08903639 | 99.82787 | 0.03440256
462 | C_20 | 450 | RPT11 | 21 |  | 3.03753719 | 4.0888838 | 100.0038 | 0.0307597