## 4C and 6C cells w SRE analysis
| Cell 4 (9 cycles/day, 30 ⁰C) |  |  |  |  | Cell 5 (9 cycles/day, 30 ⁰C) |  |  |  |  | Cell 6 (9 cycles/day, 30 ⁰C) |  |  |  |  | Cell 16 (9 cycles/day, 30 ⁰C)
| Lab Data, C/20 capacity loss |  | Single-SRE Analysis |  |  | Lab Data, C/20 capacity loss |  | Single-SRE Analysis |  |  | Lab Data, C/20 capacity loss |  | Single-SRE Analysis |  |  | Lab Data, C/20 capacity loss |  | Single-SRE Analysis
| Cycles | Capacity loss, % | Time, Weeks | Cycles | Capacity loss, % | Cycles | Capacity loss, % | Time, Weeks | Cycles | Capacity loss, % | Cycles | Capacity loss, % | Time, Weeks | Cycles | Capacity loss, % | Cycles | Capacity loss, % | Time, Weeks | Cycles | Capacity loss, %
| 0 | 0 | 0 | 0 | 0 | 0 | 0 | 0 | 0 | 0 | 0 | 0 | 0 | 0 | 0 | 0 | 0 | 0 | 0 | 0
| 25 | 5.546768 | 0.03472222 | 2.1875 | 1.651814 | 25 | 31.31688 | 0.03472222 | 2.1875 | 10.97701 | 25 | 12.78135 | 0.03472222 | 2.1875 | 4.288968 | 25 | 0.2260871 | 0.02604167 | 1.640625 | 0.05482307
| 50 | 9.733345 | 0.07130456 | 4.4921875 | 2.536165 | 50 | 38.64169 | 0.07130456 | 4.4921875 | 15.75504 | 50 | 17.179 | 0.07130456 | 4.4921875 | 6.13139 | 50 | 1.213839 | 0.0688244 | 4.3359375 | 0.13056
| 75 | 12.46533 | 0.1078869 | 6.796875 | 3.240852 | 75 | 39.1415 | 0.1078869 | 6.796875 | 19.17131 | 75 | 18.8563 | 0.1078869 | 6.796875 | 7.487225 | 75 | 1.79566 | 0.1116071 | 7.03125 | 0.201019
| 100 | 14.13376 | 0.1444692 | 9.1015625 | 3.847861 | 100 | 39.73644 | 0.1444692 | 9.1015625 | 21.84575 | 100 | 19.61334 | 0.1444692 | 9.1015625 | 8.585396 | 100 | 2.161494 | 0.1543899 | 9.7265625 | 0.2685474
| 125 | 15.21428 | 0.1810516 | 11.40625 | 4.38975 | 125 | 40.12219 | 0.1810516 | 11.40625 | 24.02977 | 125 | 20.02941 | 0.1810516 | 11.40625 | 9.515143 | 125 | 2.64405 | 0.1971726 | 12.421875 | 0.3340488
| 175 | 16.58353 | 0.2176339 | 13.7109375 | 4.883611 | 175 | 40.72712 | 0.2176339 | 13.7109375 | 25.85862 | 175 | 20.49761 | 0.2176339 | 13.7109375 | 10.32295 | 175 | 3.377474 | 0.2399554 | 15.1171875 | 0.3980034
| 225 | 17.56632 | 0.2542163 | 16.015625 | 5.339816 | 225 | 41.29707 | 0.2542163 | 16.015625 | 27.41622 | 225 | 20.97087 | 0.2542163 | 16.015625 | 11.03695 | 225 | 4.146329 | 0.2827381 | 17.8125 | 0.4607076
| 275 | 18.24582 | 0.2907986 | 18.3203125 | 5.765259 | 275 | 41.52822 | 0.2907986 | 18.3203125 | 28.75931 | 275 | 21.36115 | 0.2907986 | 18.3203125 | 11.6758 | 275 | 4.762401 | 0.3255208 | 20.5078125 | 0.5223616
| 325 | 18.79094 | 0.327381 | 20.625 | 6.164818 | 325 | 41.70938 | 0.327381 | 20.625 | 29.92857 | 325 | 21.73976 | 0.327381 | 20.625 | 12.25271 | 325 | 5.409211 | 0.3683036 | 23.203125 | 0.5831094
| 375 | 19.22628 | 0.3639633 | 22.9296875 | 6.542112 | 375 | 41.81041 | 0.3639633 | 22.9296875 | 30.95437 | 375 | 22.03629 | 0.3639633 | 22.9296875 | 12.77748 | 375 | 5.967129 | 0.4110863 | 25.8984375 | 0.6430589
| 450 | 19.83856 | 0.4005456 | 25.234375 | 6.899919 | 450 | 41.99978 | 0.4005456 | 25.234375 | 31.86008 | 450 | 22.47789 | 0.4005456 | 25.234375 | 13.25762 | 450 | 6.740649 | 0.453869 | 28.59375 | 0.7022936
|  |  | 0.437128 | 27.5390625 | 7.240434 |  |  | 0.437128 | 27.5390625 | 32.66412 |  |  | 0.437128 | 27.5390625 | 13.69905 |  |  | 0.4966518 | 31.2890625 | 0.76088
|  |  | 0.4737103 | 29.84375 | 7.565436 |  |  | 0.4737103 | 29.84375 | 33.38125 |  |  | 0.4737103 | 29.84375 | 14.10658 |  |  | 0.5394345 | 33.984375 | 0.8188721
|  |  | 0.5102927 | 32.1484375 | 7.876389 |  |  | 0.5102927 | 32.1484375 | 34.02353 |  |  | 0.5102927 | 32.1484375 | 14.48412 |  |  | 0.5822173 | 36.6796875 | 0.8763144
|  |  | 0.546875 | 34.453125 | 8.17452 |  |  | 0.546875 | 34.453125 | 34.60089 |  |  | 0.546875 | 34.453125 | 14.83495 |  |  | 0.625 | 39.375 | 0.9332441
|  |  | 0.5834573 | 36.7578125 | 8.460871 |  |  | 0.5834573 | 36.7578125 | 35.12161 |  |  | 0.5834573 | 36.7578125 | 15.16185 |  |  | 0.6677827 | 42.0703125 | 0.9896928
|  |  | 0.6200397 | 39.0625 | 8.73634 |  |  | 0.6200397 | 39.0625 | 35.59265 |  |  | 0.6200397 | 39.0625 | 15.46718 |  |  | 0.7105655 | 44.765625 | 1.045688
|  |  | 0.656622 | 41.3671875 | 9.001704 |  |  | 0.656622 | 41.3671875 | 36.01994 |  |  | 0.656622 | 41.3671875 | 15.75298 |  |  | 0.7533482 | 47.4609375 | 1.101252
|  |  | 0.6932044 | 43.671875 | 9.257648 |  |  | 0.6932044 | 43.671875 | 36.40851 |  |  | 0.6932044 | 43.671875 | 16.02102 |  |  | 0.796131 | 50.15625 | 1.156406
|  |  | 0.7297867 | 45.9765625 | 9.504774 |  |  | 0.7297867 | 45.9765625 | 36.76269 |  |  | 0.7297867 | 45.9765625 | 16.27284 |  |  | 0.8389137 | 52.8515625 | 1.211167
|  |  | 0.766369 | 48.28125 | 9.74362 |  |  | 0.766369 | 48.28125 | 37.08624 |  |  | 0.766369 | 48.28125 | 16.50982 |  |  | 0.8816964 | 55.546875 | 1.265551
|  |  | 0.8029514 | 50.5859375 | 9.974668 |  |  | 0.8029514 | 50.5859375 | 37.3824 |  |  | 0.8029514 | 50.5859375 | 16.73316 |  |  | 0.9244792 | 58.2421875 | 1.319572
|  |  | 0.8395337 | 52.890625 | 10.19835 |  |  | 0.8395337 | 52.890625 | 37.654 |  |  | 0.8395337 | 52.890625 | 16.94393 |  |  | 0.9672619 | 60.9375 | 1.373243
|  |  | 0.8761161 | 55.1953125 | 10.41507 |  |  | 0.8761161 | 55.1953125 | 37.90352 |  |  | 0.8761161 | 55.1953125 | 17.14311 |  |  | 1.010045 | 63.6328125 | 1.426573
|  |  | 0.9126984 | 57.5 | 10.62517 |  |  | 0.9126984 | 57.5 | 38.13314 |  |  | 0.9126984 | 57.5 | 17.33155 |  |  | 1.052827 | 66.328125 | 1.479574
|  |  | 0.9492808 | 59.8046875 | 10.82899 |  |  | 0.9492808 | 59.8046875 | 38.34478 |  |  | 0.9492808 | 59.8046875 | 17.51004 |  |  | 1.09561 | 69.0234375 | 1.532255
|  |  | 0.9858631 | 62.109375 | 11.02682 |  |  | 0.9858631 | 62.109375 | 38.54014 |  |  | 0.9858631 | 62.109375 | 17.67927 |  |  | 1.138393 | 71.71875 | 1.584622
|  |  | 1.022445 | 64.4140625 | 11.21895 |  |  | 1.022445 | 64.4140625 | 38.72074 |  |  | 1.022445 | 64.4140625 | 17.83989 |  |  | 1.181176 | 74.4140625 | 1.636683
|  |  | 1.059028 | 66.71875 | 11.40563 |  |  | 1.059028 | 66.71875 | 38.88791 |  |  | 1.059028 | 66.71875 | 17.99248 |  |  | 1.223958 | 77.109375 | 1.688446
|  |  | 1.09561 | 69.0234375 | 11.5871 |  |  | 1.09561 | 69.0234375 | 39.04284 |  |  | 1.09561 | 69.0234375 | 18.13756 |  |  | 1.266741 | 79.8046875 | 1.739916
|  |  | 1.132192 | 71.328125 | 11.76357 |  |  | 1.132192 | 71.328125 | 39.18662 |  |  | 1.132192 | 71.328125 | 18.27563 |  |  | 1.309524 | 82.5 | 1.791098
|  |  | 1.168775 | 73.6328125 | 11.93527 |  |  | 1.168775 | 73.6328125 | 39.3202 |  |  | 1.168775 | 73.6328125 | 18.40712 |  |  | 1.352307 | 85.1953125 | 1.841998
Sigmoidal Rate Expression (SRE). Herein, a single SRE was used for each of the shown datasets. Other datasets might require multiple SREs to adequately describe the various aging mechansisms. |  |  | 1.205357 | 75.9375 | 12.10237 |  |  | 1.205357 | 75.9375 | 39.44445 |  |  | 1.205357 | 75.9375 | 18.53245 |  |  | 1.395089 | 87.890625 | 1.892619
|  |  | 1.241939 | 78.2421875 | 12.26506 |  |  | 1.241939 | 78.2421875 | 39.56013 |  |  | 1.241939 | 78.2421875 | 18.65199 |  |  | 1.437872 | 90.5859375 | 1.942968
|  |  | 1.278522 | 80.546875 | 12.42352 |  |  | 1.278522 | 80.546875 | 39.66795 |  |  | 1.278522 | 80.546875 | 18.76609 |  |  | 1.480655 | 93.28125 | 1.993046
|  |  | 1.315104 | 82.8515625 | 12.57789 |  |  | 1.315104 | 82.8515625 | 39.76855 |  |  | 1.315104 | 82.8515625 | 18.87507 |  |  | 1.5234375 | 95.9765625 | 2.042859
|  |  | 1.351687 | 85.15625 | 12.72833 |  |  | 1.351687 | 85.15625 | 39.8625 |  |  | 1.351687 | 85.15625 | 18.97922 |  |  | 1.56622 | 98.671875 | 2.092408
|  |  | 1.388269 | 87.4609375 | 12.87499 |  |  | 1.388269 | 87.4609375 | 39.95032 |  |  | 1.388269 | 87.4609375 | 19.07882 |  |  | 1.609003 | 101.3671875 | 2.141698
|  |  | 1.424851 | 89.765625 | 13.01799 |  |  | 1.424851 | 89.765625 | 40.03247 |  |  | 1.424851 | 89.765625 | 19.17412 |  |  | 1.651786 | 104.0625 | 2.190731
|  |  | 1.461434 | 92.0703125 | 13.15747 |  |  | 1.461434 | 92.0703125 | 40.1094 |  |  | 1.461434 | 92.0703125 | 19.26536 |  |  | 1.694568 | 106.7578125 | 2.23951
|  |  | 1.498016 | 94.375 | 13.29354 |  |  | 1.498016 | 94.375 | 40.18149 |  |  | 1.498016 | 94.375 | 19.35277 |  |  | 1.737351 | 109.453125 | 2.288036
|  |  | 1.534598 | 96.6796875 | 13.42633 |  |  | 1.534598 | 96.6796875 | 40.2491 |  |  | 1.534598 | 96.6796875 | 19.43654 |  |  | 1.780134 | 112.1484375 | 2.336313
|  |  | 1.571181 | 98.984375 | 13.55593 |  |  | 1.571181 | 98.984375 | 40.31255 |  |  | 1.571181 | 98.984375 | 19.51686 |  |  | 1.822917 | 114.84375 | 2.384342
|  |  | 1.607763 | 101.2890625 | 13.68245 |  |  | 1.607763 | 101.2890625 | 40.37215 |  |  | 1.607763 | 101.2890625 | 19.59393 |  |  | 1.865699 | 117.5390625 | 2.432126
|  |  | 1.644345 | 103.59375 | 13.806 |  |  | 1.644345 | 103.59375 | 40.42818 |  |  | 1.644345 | 103.59375 | 19.6679 |  |  | 1.908482 | 120.234375 | 2.479666
|  |  | 1.680928 | 105.8984375 | 13.92667 |  |  | 1.680928 | 105.8984375 | 40.48087 |  |  | 1.680928 | 105.8984375 | 19.73893 |  |  | 1.951265 | 122.9296875 | 2.526964
|  |  | 1.71751 | 108.203125 | 14.04454 |  |  | 1.71751 | 108.203125 | 40.53047 |  |  | 1.71751 | 108.203125 | 19.80717 |  |  | 1.994048 | 125.625 | 2.574021
|  |  | 1.754092 | 110.5078125 | 14.15971 |  |  | 1.754092 | 110.5078125 | 40.57718 |  |  | 1.754092 | 110.5078125 | 19.87276 |  |  | 2.03683 | 128.3203125 | 2.62084
|  |  | 1.790675 | 112.8125 | 14.27225 |  |  | 1.790675 | 112.8125 | 40.6212 |  |  | 1.790675 | 112.8125 | 19.93582 |  |  | 2.079613 | 131.015625 | 2.66742
|  |  | 1.827257 | 115.1171875 | 14.38225 |  |  | 1.827257 | 115.1171875 | 40.66271 |  |  | 1.827257 | 115.1171875 | 19.99648 |  |  | 2.122396 | 133.7109375 | 2.713765
|  |  | 1.863839 | 117.421875 | 14.48978 |  |  | 1.863839 | 117.421875 | 40.70188 |  |  | 1.863839 | 117.421875 | 20.05485 |  |  | 2.165179 | 136.40625 | 2.759874
|  |  | 1.900422 | 119.7265625 | 14.59491 |  |  | 1.900422 | 119.7265625 | 40.73886 |  |  | 1.900422 | 119.7265625 | 20.11104 |  |  | 2.207961 | 139.1015625 | 2.805749
|  |  | 1.937004 | 122.03125 | 14.69771 |  |  | 1.937004 | 122.03125 | 40.77379 |  |  | 1.937004 | 122.03125 | 20.16515 |  |  | 2.250744 | 141.796875 | 2.851392
|  |  | 1.973586 | 124.3359375 | 14.79826 |  |  | 1.973586 | 124.3359375 | 40.80681 |  |  | 1.973586 | 124.3359375 | 20.21728 |  |  | 2.293527 | 144.4921875 | 2.896803
|  |  | 2.010169 | 126.640625 | 14.89661 |  |  | 2.010169 | 126.640625 | 40.83804 |  |  | 2.010169 | 126.640625 | 20.26752 |  |  | 2.33631 | 147.1875 | 2.941983
|  |  | 2.046751 | 128.9453125 | 14.99283 |  |  | 2.046751 | 128.9453125 | 40.86758 |  |  | 2.046751 | 128.9453125 | 20.31595 |  |  | 2.379092 | 149.8828125 | 2.986933
|  |  | 2.083333 | 131.25 | 15.08697 |  |  | 2.083333 | 131.25 | 40.89554 |  |  | 2.083333 | 131.25 | 20.36265 |  |  | 2.421875 | 152.578125 | 3.031654
|  |  | 2.119916 | 133.5546875 | 15.1791 |  |  | 2.119916 | 133.5546875 | 40.92203 |  |  | 2.119916 | 133.5546875 | 20.40771 |  |  | 2.464658 | 155.2734375 | 3.076147
|  |  | 2.156498 | 135.859375 | 15.26927 |  |  | 2.156498 | 135.859375 | 40.94712 |  |  | 2.156498 | 135.859375 | 20.45118 |  |  | 2.50744 | 157.96875 | 3.120412
|  |  | 2.19308 | 138.1640625 | 15.35753 |  |  | 2.19308 | 138.1640625 | 40.97091 |  |  | 2.19308 | 138.1640625 | 20.49314 |  |  | 2.550223 | 160.6640625 | 3.164451
|  |  | 2.229663 | 140.46875 | 15.44393 |  |  | 2.229663 | 140.46875 | 40.99348 |  |  | 2.229663 | 140.46875 | 20.53366 |  |  | 2.593006 | 163.359375 | 3.208264
|  |  | 2.266245 | 142.7734375 | 15.52852 |  |  | 2.266245 | 142.7734375 | 41.01489 |  |  | 2.266245 | 142.7734375 | 20.57279 |  |  | 2.635789 | 166.0546875 | 3.251852
|  |  | 2.302827 | 145.078125 | 15.61136 |  |  | 2.302827 | 145.078125 | 41.03521 |  |  | 2.302827 | 145.078125 | 20.6106 |  |  | 2.678571 | 168.75 | 3.295215
|  |  | 2.33941 | 147.3828125 | 15.69248 |  |  | 2.33941 | 147.3828125 | 41.05451 |  |  | 2.33941 | 147.3828125 | 20.64714 |  |  | 2.721354 | 171.4453125 | 3.338355
|  |  | 2.375992 | 149.6875 | 15.77194 |  |  | 2.375992 | 149.6875 | 41.07284 |  |  | 2.375992 | 149.6875 | 20.68246 |  |  | 2.764137 | 174.140625 | 3.381271
|  |  | 2.412574 | 151.9921875 | 15.84977 |  |  | 2.412574 | 151.9921875 | 41.09027 |  |  | 2.412574 | 151.9921875 | 20.71661 |  |  | 2.80692 | 176.8359375 | 3.423964
|  |  | 2.449157 | 154.296875 | 15.92602 |  |  | 2.449157 | 154.296875 | 41.10684 |  |  | 2.449157 | 154.296875 | 20.74964 |  |  | 2.849702 | 179.53125 | 3.466436
|  |  | 2.485739 | 156.6015625 | 16.00072 |  |  | 2.485739 | 156.6015625 | 41.1226 |  |  | 2.485739 | 156.6015625 | 20.78159 |  |  | 2.892485 | 182.2266 | 3.508685
|  |  | 2.522321 | 158.90625 | 16.07392 |  |  | 2.522321 | 158.90625 | 41.13759 |  |  | 2.522321 | 158.90625 | 20.81251 |  |  | 2.935268 | 184.921875 | 3.550714
|  |  | 2.558904 | 161.2109375 | 16.14566 |  |  | 2.558904 | 161.2109375 | 41.15187 |  |  | 2.558904 | 161.2109375 | 20.84243 |  |  | 2.978051 | 187.6171875 | 3.592523
|  |  | 2.595486 | 163.515625 | 16.21596 |  |  | 2.595486 | 163.515625 | 41.16546 |  |  | 2.595486 | 163.515625 | 20.87141 |  |  | 3.020833 | 190.3125 | 3.634111
|  |  | 2.632068 | 165.8203125 | 16.28487 |  |  | 2.632068 | 165.8203125 | 41.17841 |  |  | 2.632068 | 165.8203125 | 20.89946 |  |  | 3.063616 | 193.0078 | 3.67548
|  |  | 2.668651 | 168.125 | 16.35242 |  |  | 2.668651 | 168.125 | 41.19075 |  |  | 2.668651 | 168.125 | 20.92664 |  |  | 3.106399 | 195.703125 | 3.71663
|  |  | 2.705233 | 170.4296875 | 16.41864 |  |  | 2.705233 | 170.4296875 | 41.20251 |  |  | 2.705233 | 170.4296875 | 20.95296 |  |  | 3.149182 | 198.3984375 | 3.757562
|  |  | 2.741815 | 172.734375 | 16.48357 |  |  | 2.741815 | 172.734375 | 41.21372 |  |  | 2.741815 | 172.734375 | 20.97848 |  |  | 3.191964 | 201.09375 | 3.798276
|  |  | 2.778398 | 175.0391 | 16.54723 |  |  | 2.778398 | 175.0391 | 41.22442 |  |  | 2.778398 | 175.0391 | 21.0032 |  |  | 3.234747 | 203.7891 | 3.838772
|  |  | 2.81498 | 177.34375 | 16.60966 |  |  | 2.81498 | 177.34375 | 41.23463 |  |  | 2.81498 | 177.34375 | 21.02717 |  |  | 3.27753 | 206.484375 | 3.879051
|  |  | 2.8515625 | 179.6484375 | 16.67089 |  |  | 2.8515625 | 179.6484375 | 41.24437 |  |  | 2.8515625 | 179.6484375 | 21.05042 |  |  | 3.3203125 | 209.1796875 | 3.919114
|  |  | 2.888145 | 181.953125 | 16.73094 |  |  | 2.888145 | 181.953125 | 41.25367 |  |  | 2.888145 | 181.953125 | 21.07296 |  |  | 3.363095 | 211.875 | 3.95896
|  |  | 2.924727 | 184.2578 | 16.78984 |  |  | 2.924727 | 184.2578 | 41.26255 |  |  | 2.924727 | 184.2578 | 21.09483 |  |  | 3.405878 | 214.5703 | 3.998591
|  |  | 2.96131 | 186.5625 | 16.84762 |  |  | 2.96131 | 186.5625 | 41.27104 |  |  | 2.96131 | 186.5625 | 21.11605 |  |  | 3.448661 | 217.265625 | 4.038007
|  |  | 2.997892 | 188.8671875 | 16.90431 |  |  | 2.997892 | 188.8671875 | 41.27915 |  |  | 2.997892 | 188.8671875 | 21.13663 |  |  | 3.491443 | 219.9609375 | 4.077208
|  |  | 3.034474 | 191.171875 | 16.95993 |  |  | 3.034474 | 191.171875 | 41.2869 |  |  | 3.034474 | 191.171875 | 21.15662 |  |  | 3.534226 | 222.65625 | 4.116195
|  |  | 3.071057 | 193.4766 | 17.0145 |  |  | 3.071057 | 193.4766 | 41.29431 |  |  | 3.071057 | 193.4766 | 21.17602 |  |  | 3.577009 | 225.3516 | 4.154968
|  |  | 3.107639 | 195.78125 | 17.06805 |  |  | 3.107639 | 195.78125 | 41.3014 |  |  | 3.107639 | 195.78125 | 21.19486 |  |  | 3.619792 | 228.046875 | 4.193528
|  |  | 3.144221 | 198.0859375 | 17.12061 |  |  | 3.144221 | 198.0859375 | 41.30818 |  |  | 3.144221 | 198.0859375 | 21.21315 |  |  | 3.662574 | 230.7421875 | 4.231875
|  |  | 3.180804 | 200.390625 | 17.17218 |  |  | 3.180804 | 200.390625 | 41.31467 |  |  | 3.180804 | 200.390625 | 21.23092 |  |  | 3.705357 | 233.4375 | 4.270009
|  |  | 3.217386 | 202.6953 | 17.22281 |  |  | 3.217386 | 202.6953 | 41.32088 |  |  | 3.217386 | 202.6953 | 21.24818 |  |  | 3.74814 | 236.1328 | 4.307932
|  |  | 3.253968 | 205 | 17.2725 |  |  | 3.253968 | 205 | 41.32683 |  |  | 3.253968 | 205 | 21.26496 |  |  | 3.790923 | 238.828125 | 4.345642
|  |  | 3.290551 | 207.3046875 | 17.32129 |  |  | 3.290551 | 207.3046875 | 41.33252 |  |  | 3.290551 | 207.3046875 | 21.28126 |  |  | 3.833705 | 241.5234375 | 4.383142
|  |  | 3.327133 | 209.609375 | 17.36918 |  |  | 3.327133 | 209.609375 | 41.33798 |  |  | 3.327133 | 209.609375 | 21.2971 |  |  | 3.876488 | 244.21875 | 4.420431
|  |  | 3.363715 | 211.9141 | 17.4162 |  |  | 3.363715 | 211.9141 | 41.3432 |  |  | 3.363715 | 211.9141 | 21.31251 |  |  | 3.919271 | 246.9141 | 4.457511
|  |  | 3.400298 | 214.21875 | 17.46236 |  |  | 3.400298 | 214.21875 | 41.34821 |  |  | 3.400298 | 214.21875 | 21.32748 |  |  | 3.962054 | 249.609375 | 4.49438
|  |  | 3.43688 | 216.5234375 | 17.5077 |  |  | 3.43688 | 216.5234375 | 41.35301 |  |  | 3.43688 | 216.5234375 | 21.34205 |  |  | 4.004836 | 252.3046875 | 4.53104
|  |  | 3.473462 | 218.828125 | 17.55222 |  |  | 3.473462 | 218.828125 | 41.35762 |  |  | 3.473462 | 218.828125 | 21.35622 |  |  | 4.047619 | 255 | 4.567492
|  |  | 3.510045 | 221.1328 | 17.59594 |  |  | 3.510045 | 221.1328 | 41.36203 |  |  | 3.510045 | 221.1328 | 21.37 |  |  | 4.090402 | 257.6953 | 4.603735
|  |  | 3.546627 | 223.4375 | 17.63888 |  |  | 3.546627 | 223.4375 | 41.36627 |  |  | 3.546627 | 223.4375 | 21.3834 |  |  | 4.133185 | 260.390625 | 4.639771
|  |  | 3.583209 | 225.7421875 | 17.68106 |  |  | 3.583209 | 225.7421875 | 41.37033 |  |  | 3.583209 | 225.7421875 | 21.39645 |  |  | 4.175967 | 263.0859375 | 4.6756
|  |  | 3.619792 | 228.046875 | 17.72249 |  |  | 3.619792 | 228.046875 | 41.37423 |  |  | 3.619792 | 228.046875 | 21.40915 |  |  | 4.21875 | 265.78125 | 4.711221
|  |  | 3.656374 | 230.3516 | 17.76318 |  |  | 3.656374 | 230.3516 | 41.37797 |  |  | 3.656374 | 230.3516 | 21.42151 |  |  | 4.261533 | 268.4766 | 4.746637
|  |  | 3.692956 | 232.65625 | 17.80316 |  |  | 3.692956 | 232.65625 | 41.38156 |  |  | 3.692956 | 232.65625 | 21.43354 |  |  | 4.304315 | 271.171875 | 4.781847
|  |  | 3.729539 | 234.9609375 | 17.84245 |  |  | 3.729539 | 234.9609375 | 41.38501 |  |  | 3.729539 | 234.9609375 | 21.44525 |  |  | 4.347098 | 273.8671875 | 4.816852
|  |  | 3.766121 | 237.265625 | 17.88104 |  |  | 3.766121 | 237.265625 | 41.38833 |  |  | 3.766121 | 237.265625 | 21.45666 |  |  | 4.389881 | 276.5625 | 4.851652
|  |  | 3.802703 | 239.5703 | 17.91896 |  |  | 3.802703 | 239.5703 | 41.39151 |  |  | 3.802703 | 239.5703 | 21.46777 |  |  | 4.432664 | 279.2578 | 4.886247
|  |  | 3.839286 | 241.875 | 17.95623 |  |  | 3.839286 | 241.875 | 41.39457 |  |  | 3.839286 | 241.875 | 21.47859 |  |  | 4.475446 | 281.953125 | 4.92064
|  |  | 3.875868 | 244.1796875 | 17.99285 |  |  | 3.875868 | 244.1796875 | 41.39751 |  |  | 3.875868 | 244.1796875 | 21.48913 |  |  | 4.518229 | 284.6484375 | 4.954829
|  |  | 3.91245 | 246.484375 | 18.02884 |  |  | 3.91245 | 246.484375 | 41.40034 |  |  | 3.91245 | 246.484375 | 21.4994 |  |  | 4.561012 | 287.34375 | 4.988815
|  |  | 3.949033 | 248.7891 | 18.06421 |  |  | 3.949033 | 248.7891 | 41.40305 |  |  | 3.949033 | 248.7891 | 21.5094 |  |  | 4.603795 | 290.0391 | 5.0226
|  |  | 3.985615 | 251.09375 | 18.09897 |  |  | 3.985615 | 251.09375 | 41.40567 |  |  | 3.985615 | 251.09375 | 21.51915 |  |  | 4.646577 | 292.734375 | 5.056183
|  |  | 4.022197 | 253.3984375 | 18.13315 |  |  | 4.022197 | 253.3984375 | 41.40818 |  |  | 4.022197 | 253.3984375 | 21.52866 |  |  | 4.68936 | 295.4296875 | 5.089566
|  |  | 4.05878 | 255.703125 | 18.16674 |  |  | 4.05878 | 255.703125 | 41.41059 |  |  | 4.05878 | 255.703125 | 21.53793 |  |  | 4.732143 | 298.125 | 5.122748
|  |  | 4.095362 | 258.0078 | 18.19976 |  |  | 4.095362 | 258.0078 | 41.41292 |  |  | 4.095362 | 258.0078 | 21.54696 |  |  | 4.774926 | 300.8203 | 5.15573
|  |  | 4.131944 | 260.3125 | 18.23222 |  |  | 4.131944 | 260.3125 | 41.41516 |  |  | 4.131944 | 260.3125 | 21.55577 |  |  | 4.817708 | 303.515625 | 5.188513
|  |  | 4.168527 | 262.6171875 | 18.26414 |  |  | 4.168527 | 262.6171875 | 41.41731 |  |  | 4.168527 | 262.6171875 | 21.56435 |  |  | 4.860491 | 306.2109375 | 5.221098
|  |  | 4.205109 | 264.921875 | 18.29552 |  |  | 4.205109 | 264.921875 | 41.41938 |  |  | 4.205109 | 264.921875 | 21.57273 |  |  | 4.903274 | 308.90625 | 5.253484
|  |  | 4.241691 | 267.2266 | 18.32638 |  |  | 4.241691 | 267.2266 | 41.42138 |  |  | 4.241691 | 267.2266 | 21.5809 |  |  | 4.946057 | 311.6016 | 5.285673
|  |  | 4.278274 | 269.53125 | 18.35672 |  |  | 4.278274 | 269.53125 | 41.4233 |  |  | 4.278274 | 269.53125 | 21.58887 |  |  | 4.988839 | 314.296875 | 5.317666
|  |  | 4.314856 | 271.8359375 | 18.38656 |  |  | 4.314856 | 271.8359375 | 41.42515 |  |  | 4.314856 | 271.8359375 | 21.59664 |  |  | 5.031622 | 316.9921875 | 5.349462
|  |  | 4.351438 | 274.140625 | 18.4159 |  |  | 4.351438 | 274.140625 | 41.42693 |  |  | 4.351438 | 274.140625 | 21.60423 |  |  | 5.074405 | 319.6875 | 5.381063
|  |  | 4.388021 | 276.4453 | 18.44476 |  |  | 4.388021 | 276.4453 | 41.42865 |  |  | 4.388021 | 276.4453 | 21.61163 |  |  | 5.1171875 | 322.3828 | 5.412469
|  |  | 4.424603 | 278.75 | 18.47315 |  |  | 4.424603 | 278.75 | 41.43031 |  |  | 4.424603 | 278.75 | 21.61886 |  |  | 5.15997 | 325.078125 | 5.44368
|  |  | 4.461186 | 281.0546875 | 18.50106 |  |  | 4.461186 | 281.0546875 | 41.4319 |  |  | 4.461186 | 281.0546875 | 21.62591 |  |  | 5.202753 | 327.7734375 | 5.474698
|  |  | 4.497768 | 283.359375 | 18.52852 |  |  | 4.497768 | 283.359375 | 41.43344 |  |  | 4.497768 | 283.359375 | 21.63279 |  |  | 5.245536 | 330.46875 | 5.505522
|  |  | 4.53435 | 285.6641 | 18.55554 |  |  | 4.53435 | 285.6641 | 41.43492 |  |  | 4.53435 | 285.6641 | 21.63951 |  |  | 5.288318 | 333.1641 | 5.536155
|  |  | 4.570933 | 287.96875 | 18.58211 |  |  | 4.570933 | 287.96875 | 41.43635 |  |  | 4.570933 | 287.96875 | 21.64607 |  |  | 5.331101 | 335.859375 | 5.566595
|  |  | 4.607515 | 290.2734375 | 18.60825 |  |  | 4.607515 | 290.2734375 | 41.43773 |  |  | 4.607515 | 290.2734375 | 21.65247 |  |  | 5.373884 | 338.5546875 | 5.596844
|  |  | 4.644097 | 292.578125 | 18.63397 |  |  | 4.644097 | 292.578125 | 41.43906 |  |  | 4.644097 | 292.578125 | 21.65873 |  |  | 5.416667 | 341.25 | 5.626903
|  |  | 4.68068 | 294.8828 | 18.65927 |  |  | 4.68068 | 294.8828 | 41.44034 |  |  | 4.68068 | 294.8828 | 21.66484 |  |  | 5.459449 | 343.9453 | 5.656773
|  |  | 4.717262 | 297.1875 | 18.68417 |  |  | 4.717262 | 297.1875 | 41.44157 |  |  | 4.717262 | 297.1875 | 21.67081 |  |  | 5.502232 | 346.6406 | 5.686453
|  |  | 4.753844 | 299.4921875 | 18.70867 |  |  | 4.753844 | 299.4921875 | 41.44277 |  |  | 4.753844 | 299.4921875 | 21.67663 |  |  | 5.545015 | 349.3359375 | 5.715944
|  |  | 4.790427 | 301.796875 | 18.73277 |  |  | 4.790427 | 301.796875 | 41.44392 |  |  | 4.790427 | 301.796875 | 21.68233 |  |  | 5.587798 | 352.03125 | 5.745248
|  |  | 4.827009 | 304.1016 | 18.7565 |  |  | 4.827009 | 304.1016 | 41.44503 |  |  | 4.827009 | 304.1016 | 21.68789 |  |  | 5.63058 | 354.7266 | 5.774365
|  |  | 4.863591 | 306.40625 | 18.77984 |  |  | 4.863591 | 306.40625 | 41.4461 |  |  | 4.863591 | 306.40625 | 21.69333 |  |  | 5.673363 | 357.421875 | 5.803295
|  |  | 4.900174 | 308.7109375 | 18.80281 |  |  | 4.900174 | 308.7109375 | 41.44714 |  |  | 4.900174 | 308.7109375 | 21.69864 |  |  | 5.716146 | 360.1171875 | 5.832039
|  |  | 4.936756 | 311.015625 | 18.82543 |  |  | 4.936756 | 311.015625 | 41.44814 |  |  | 4.936756 | 311.015625 | 21.70383 |  |  | 5.758929 | 362.8125 | 5.860599
|  |  | 4.973338 | 313.3203 | 18.84768 |  |  | 4.973338 | 313.3203 | 41.4491 |  |  | 4.973338 | 313.3203 | 21.7089 |  |  | 5.801711 | 365.5078 | 5.888974
|  |  | 5.009921 | 315.625 | 18.86959 |  |  | 5.009921 | 315.625 | 41.45003 |  |  | 5.009921 | 315.625 | 21.71386 |  |  | 5.844494 | 368.2031 | 5.917166
|  |  | 5.046503 | 317.9296875 | 18.89115 |  |  | 5.046503 | 317.9296875 | 41.45093 |  |  | 5.046503 | 317.9296875 | 21.71871 |  |  | 5.887277 | 370.8984375 | 5.945175
|  |  | 5.083085 | 320.234375 | 18.91237 |  |  | 5.083085 | 320.234375 | 41.4518 |  |  | 5.083085 | 320.234375 | 21.72345 |  |  | 5.93006 | 373.59375 | 5.973001
|  |  | 5.119668 | 322.5391 | 18.93327 |  |  | 5.119668 | 322.5391 | 41.45264 |  |  | 5.119668 | 322.5391 | 21.72809 |  |  | 5.972842 | 376.2891 | 6.000647
|  |  | 5.15625 | 324.84375 | 18.95384 |  |  | 5.15625 | 324.84375 | 41.45346 |  |  | 5.15625 | 324.84375 | 21.73262 |  |  | 6.015625 | 378.984375 | 6.028111
|  |  | 5.192832 | 327.1484375 | 18.97409 |  |  | 5.192832 | 327.1484375 | 41.45424 |  |  | 5.192832 | 327.1484375 | 21.73705 |  |  | 6.058408 | 381.6797 | 6.055395
|  |  | 5.229415 | 329.453125 | 18.99402 |  |  | 5.229415 | 329.453125 | 41.455 |  |  | 5.229415 | 329.453125 | 21.74138 |  |  | 6.10119 | 384.375 | 6.082501
|  |  | 5.265997 | 331.7578 | 19.01365 |  |  | 5.265997 | 331.7578 | 41.45573 |  |  | 5.265997 | 331.7578 | 21.74562 |  |  | 6.143973 | 387.0703125 | 6.109427
|  |  | 5.302579 | 334.0625 | 19.03298 |  |  | 5.302579 | 334.0625 | 41.45644 |  |  | 5.302579 | 334.0625 | 21.74977 |  |  | 6.186756 | 389.7656 | 6.136176
|  |  | 5.339162 | 336.3671875 | 19.05201 |  |  | 5.339162 | 336.3671875 | 41.45713 |  |  | 5.339162 | 336.3671875 | 21.75382 |  |  | 6.229539 | 392.4609375 | 6.162748
|  |  | 5.375744 | 338.671875 | 19.07075 |  |  | 5.375744 | 338.671875 | 41.45779 |  |  | 5.375744 | 338.671875 | 21.75779 |  |  | 6.272321 | 395.15625 | 6.189143
|  |  | 5.412326 | 340.9766 | 19.08921 |  |  | 5.412326 | 340.9766 | 41.45843 |  |  | 5.412326 | 340.9766 | 21.76167 |  |  | 6.315104 | 397.8516 | 6.215363
|  |  | 5.448909 | 343.28125 | 19.10738 |  |  | 5.448909 | 343.28125 | 41.45905 |  |  | 5.448909 | 343.28125 | 21.76547 |  |  | 6.357887 | 400.546875 | 6.241409
|  |  | 5.485491 | 345.5859375 | 19.12528 |  |  | 5.485491 | 345.5859375 | 41.45965 |  |  | 5.485491 | 345.5859375 | 21.76919 |  |  | 6.40067 | 403.2422 | 6.26728
|  |  | 5.522073 | 347.8906 | 19.14291 |  |  | 5.522073 | 347.8906 | 41.46023 |  |  | 5.522073 | 347.8906 | 21.77282 |  |  | 6.443452 | 405.9375 | 6.292977
|  |  | 5.558656 | 350.1953 | 19.16027 |  |  | 5.558656 | 350.1953 | 41.46079 |  |  | 5.558656 | 350.1953 | 21.77638 |  |  | 6.486235 | 408.6328125 | 6.318503
|  |  | 5.595238 | 352.5 | 19.17737 |  |  | 5.595238 | 352.5 | 41.46134 |  |  | 5.595238 | 352.5 | 21.77987 |  |  | 6.529018 | 411.3281 | 6.343856
|  |  | 5.63182 | 354.8046875 | 19.19421 |  |  | 5.63182 | 354.8046875 | 41.46186 |  |  | 5.63182 | 354.8046875 | 21.78328 |  |  | 6.571801 | 414.0234375 | 6.369039
|  |  | 5.668403 | 357.109375 | 19.2108 |  |  | 5.668403 | 357.109375 | 41.46237 |  |  | 5.668403 | 357.109375 | 21.78662 |  |  | 6.614583 | 416.71875 | 6.394051
|  |  | 5.704985 | 359.4141 | 19.22714 |  |  | 5.704985 | 359.4141 | 41.46286 |  |  | 5.704985 | 359.4141 | 21.78989 |  |  | 6.657366 | 419.4141 | 6.418894
|  |  | 5.741567 | 361.71875 | 19.24324 |  |  | 5.741567 | 361.71875 | 41.46334 |  |  | 5.741567 | 361.71875 | 21.79309 |  |  | 6.700149 | 422.109375 | 6.443569
|  |  | 5.77815 | 364.0234375 | 19.2591 |  |  | 5.77815 | 364.0234375 | 41.4638 |  |  | 5.77815 | 364.0234375 | 21.79622 |  |  | 6.742932 | 424.8047 | 6.468075
|  |  | 5.814732 | 366.3281 | 19.27472 |  |  | 5.814732 | 366.3281 | 41.46425 |  |  | 5.814732 | 366.3281 | 21.79929 |  |  | 6.785714 | 427.5 | 6.492414
|  |  | 5.851314 | 368.6328 | 19.29011 |  |  | 5.851314 | 368.6328 | 41.46468 |  |  | 5.851314 | 368.6328 | 21.80229 |  |  | 6.828497 | 430.1953125 | 6.516587
|  |  | 5.887897 | 370.9375 | 19.30528 |  |  | 5.887897 | 370.9375 | 41.4651 |  |  | 5.887897 | 370.9375 | 21.80523 |  |  | 6.87128 | 432.8906 | 6.540595
|  |  | 5.924479 | 373.2422 | 19.32022 |  |  | 5.924479 | 373.2422 | 41.4655 |  |  | 5.924479 | 373.2422 | 21.80811 |  |  | 6.9140625 | 435.5859375 | 6.564438
|  |  | 5.961062 | 375.546875 | 19.33494 |  |  | 5.961062 | 375.546875 | 41.4659 |  |  | 5.961062 | 375.546875 | 21.81094 |  |  | 6.956845 | 438.28125 | 6.588117
|  |  | 5.997644 | 377.8516 | 19.34945 |  |  | 5.997644 | 377.8516 | 41.46628 |  |  | 5.997644 | 377.8516 | 21.8137 |  |  | 6.999628 | 440.9766 | 6.611632
|  |  | 6.034226 | 380.15625 | 19.36374 |  |  | 6.034226 | 380.15625 | 41.46665 |  |  | 6.034226 | 380.15625 | 21.81641 |  |  | 7.042411 | 443.671875 | 6.634985
|  |  | 6.070809 | 382.4609375 | 19.37783 |  |  | 6.070809 | 382.4609375 | 41.467 |  |  | 6.070809 | 382.4609375 | 21.81906 |  |  | 7.085193 | 446.3672 | 6.658177
|  |  | 6.107391 | 384.7656 | 19.39171 |  |  | 6.107391 | 384.7656 | 41.46735 |  |  | 6.107391 | 384.7656 | 21.82166 |  |  | 7.127976 | 449.0625 | 6.681208
|  |  | 6.143973 | 387.0703125 | 19.40539 |  |  | 6.143973 | 387.0703125 | 41.46769 |  |  | 6.143973 | 387.0703125 | 21.82421 |  |  | 7.170759 | 451.7578125 | 6.704079
|  |  | 6.180556 | 389.375 | 19.41887 |  |  | 6.180556 | 389.375 | 41.46801 |  |  | 6.180556 | 389.375 | 21.82671 |  |  | 7.213542 | 454.4531 | 6.726791
|  |  | 6.217138 | 391.6797 | 19.43216 |  |  | 6.217138 | 391.6797 | 41.46833 |  |  | 6.217138 | 391.6797 | 21.82915 |  |  | 7.256324 | 457.1484375 | 6.749344
|  |  | 6.25372 | 393.984375 | 19.44525 |  |  | 6.25372 | 393.984375 | 41.46863 |  |  | 6.25372 | 393.984375 | 21.83155 |  |  | 7.299107 | 459.84375 | 6.77174
|  |  | 6.290303 | 396.2891 | 19.45816 |  |  | 6.290303 | 396.2891 | 41.46893 |  |  | 6.290303 | 396.2891 | 21.8339 |  |  | 7.34189 | 462.5391 | 6.793979
|  |  | 6.326885 | 398.59375 | 19.47088 |  |  | 6.326885 | 398.59375 | 41.46922 |  |  | 6.326885 | 398.59375 | 21.8362 |  |  | 7.384673 | 465.234375 | 6.816062
|  |  | 6.363467 | 400.8984375 | 19.48342 |  |  | 6.363467 | 400.8984375 | 41.4695 |  |  | 6.363467 | 400.8984375 | 21.83846 |  |  | 7.427455 | 467.9297 | 6.83799
|  |  | 6.40005 | 403.2031 | 19.49578 |  |  | 6.40005 | 403.2031 | 41.46977 |  |  | 6.40005 | 403.2031 | 21.84067 |  |  | 7.470238 | 470.625 | 6.859764
|  |  | 6.436632 | 405.5078125 | 19.50797 |  |  | 6.436632 | 405.5078125 | 41.47003 |  |  | 6.436632 | 405.5078125 | 21.84284 |  |  | 7.513021 | 473.3203125 | 6.881384
|  |  | 6.473214 | 407.8125 | 19.51998 |  |  | 6.473214 | 407.8125 | 41.47028 |  |  | 6.473214 | 407.8125 | 21.84496 |  |  | 7.555804 | 476.0156 | 6.902851
|  |  | 6.509797 | 410.1172 | 19.53182 |  |  | 6.509797 | 410.1172 | 41.47053 |  |  | 6.509797 | 410.1172 | 21.84705 |  |  | 7.598586 | 478.7109375 | 6.924166
|  |  | 6.546379 | 412.421875 | 19.54349 |  |  | 6.546379 | 412.421875 | 41.47077 |  |  | 6.546379 | 412.421875 | 21.84909 |  |  | 7.641369 | 481.40625 | 6.94533
|  |  | 6.582961 | 414.7266 | 19.555 |  |  | 6.582961 | 414.7266 | 41.471 |  |  | 6.582961 | 414.7266 | 21.8511 |  |  | 7.684152 | 484.1016 | 6.966344
|  |  | 6.619544 | 417.03125 | 19.56635 |  |  | 6.619544 | 417.03125 | 41.47122 |  |  | 6.619544 | 417.03125 | 21.85306 |  |  | 7.726935 | 486.796875 | 6.987208
|  |  | 6.656126 | 419.3359375 | 19.57754 |  |  | 6.656126 | 419.3359375 | 41.47144 |  |  | 6.656126 | 419.3359375 | 21.85499 |  |  | 7.769717 | 489.4922 | 7.007924
|  |  | 6.692708 | 421.6406 | 19.58857 |  |  | 6.692708 | 421.6406 | 41.47165 |  |  | 6.692708 | 421.6406 | 21.85688 |  |  | 7.8125 | 492.1875 | 7.028492
|  |  | 6.729291 | 423.9453125 | 19.59944 |  |  | 6.729291 | 423.9453125 | 41.47186 |  |  | 6.729291 | 423.9453125 | 21.85873 |  |  | 7.855283 | 494.8828125 | 7.048912
|  |  | 6.765873 | 426.25 | 19.61017 |  |  | 6.765873 | 426.25 | 41.47206 |  |  | 6.765873 | 426.25 | 21.86055 |  |  | 7.898065 | 497.5781 | 7.069186
|  |  | 6.802455 | 428.5547 | 19.62074 |  |  | 6.802455 | 428.5547 | 41.47225 |  |  | 6.802455 | 428.5547 | 21.86233 |  |  | 7.940848 | 500.2734375 | 7.089315
|  |  | 6.839038 | 430.859375 | 19.63117 |  |  | 6.839038 | 430.859375 | 41.47244 |  |  | 6.839038 | 430.859375 | 21.86408 |  |  | 7.983631 | 502.96875 | 7.109299
|  |  | 6.87562 | 433.1641 | 19.64145 |  |  | 6.87562 | 433.1641 | 41.47262 |  |  | 6.87562 | 433.1641 | 21.8658 |  |  | 8.026414 | 505.6641 | 7.129139
|  |  | 6.912202 | 435.46875 | 19.65159 |  |  | 6.912202 | 435.46875 | 41.4728 |  |  | 6.912202 | 435.46875 | 21.86748 |  |  | 8.069196 | 508.359375 | 7.148837
|  |  | 6.948785 | 437.7734375 | 19.66159 |  |  | 6.948785 | 437.7734375 | 41.47297 |  |  | 6.948785 | 437.7734375 | 21.86913 |  |  | 8.111979 | 511.0547 | 7.168391
|  |  | 6.985367 | 440.0781 | 19.67145 |  |  | 6.985367 | 440.0781 | 41.47314 |  |  | 6.985367 | 440.0781 | 21.87075 |  |  | 8.154762 | 513.75 | 7.187805
|  |  | 7.021949 | 442.3828125 | 19.68118 |  |  | 7.021949 | 442.3828125 | 41.4733 |  |  | 7.021949 | 442.3828125 | 21.87234 |  |  | 8.197545 | 516.4453125 | 7.207078
|  |  | 7.058532 | 444.6875 | 19.69077 |  |  | 7.058532 | 444.6875 | 41.47346 |  |  | 7.058532 | 444.6875 | 21.8739 |  |  | 8.240327 | 519.1406 | 7.22621
|  |  | 7.095114 | 446.9922 | 19.70024 |  |  | 7.095114 | 446.9922 | 41.47361 |  |  | 7.095114 | 446.9922 | 21.87544 |  |  | 8.28311 | 521.8359375 | 7.245204
|  |  | 7.131696 | 449.296875 | 19.70957 |  |  | 7.131696 | 449.296875 | 41.47376 |  |  | 7.131696 | 449.296875 | 21.87694 |  |  | 8.325893 | 524.53125 | 7.26406
|  |  | 7.16827877 | 451.6016 | 19.71877 |  |  | 7.16827877 | 451.6016 | 41.47391 |  |  | 7.16827877 | 451.6016 | 21.87841 |  |  | 8.368676 | 527.2266 | 7.282778
|  |  | 7.204861 | 453.90625 | 19.72785 |  |  | 7.204861 | 453.90625 | 41.47405 |  |  | 7.204861 | 453.90625 | 21.87986 |  |  | 8.411458 | 529.921875 | 7.301359
|  |  | 7.241443 | 456.2109375 | 19.73681 |  |  | 7.241443 | 456.2109375 | 41.47418 |  |  | 7.241443 | 456.2109375 | 21.88128 |  |  | 8.454241 | 532.6172 | 7.319805
|  |  | 7.278026 | 458.5156 | 19.74565 |  |  | 7.278026 | 458.5156 | 41.47432 |  |  | 7.278026 | 458.5156 | 21.88267 |  |  | 8.497024 | 535.3125 | 7.338116
|  |  | 7.314608 | 460.8203125 | 19.75436 |  |  | 7.314608 | 460.8203125 | 41.47445 |  |  | 7.314608 | 460.8203125 | 21.88404 |  |  | 8.539807 | 538.0078125 | 7.356292
|  |  | 7.35119 | 463.125 | 19.76296 |  |  | 7.35119 | 463.125 | 41.47457 |  |  | 7.35119 | 463.125 | 21.88539 |  |  | 8.582589 | 540.7031 | 7.374335
|  |  | 7.387773 | 465.4297 | 19.77144 |  |  | 7.387773 | 465.4297 | 41.47469 |  |  | 7.387773 | 465.4297 | 21.88671 |  |  | 8.625372 | 543.3984375 | 7.392245
|  |  | 7.424355 | 467.734375 | 19.77981 |  |  | 7.424355 | 467.734375 | 41.47481 |  |  | 7.424355 | 467.734375 | 21.888 |  |  | 8.668155 | 546.09375 | 7.410023
|  |  | 7.460938 | 470.0391 | 19.78807 |  |  | 7.460938 | 470.0391 | 41.47493 |  |  | 7.460938 | 470.0391 | 21.88927 |  |  | 8.7109375 | 548.7891 | 7.42767
|  |  | 7.49752 | 472.34375 | 19.79621 |  |  | 7.49752 | 472.34375 | 41.47504 |  |  | 7.49752 | 472.34375 | 21.89052 |  |  | 8.75372 | 551.484375 | 7.445187
|  |  | 7.534102 | 474.6484375 | 19.80425 |  |  | 7.534102 | 474.6484375 | 41.47515 |  |  | 7.534102 | 474.6484375 | 21.89175 |  |  | 8.796503 | 554.1797 | 7.462575
|  |  | 7.570685 | 476.9531 | 19.81218 |  |  | 7.570685 | 476.9531 | 41.47525 |  |  | 7.570685 | 476.9531 | 21.89295 |  |  | 8.839286 | 556.875 | 7.479833
|  |  | 7.607267 | 479.2578125 | 19.82001 |  |  | 7.607267 | 479.2578125 | 41.47535 |  |  | 7.607267 | 479.2578125 | 21.89413 |  |  | 8.882068 | 559.5703125 | 7.496964
|  |  | 7.643849 | 481.5625 | 19.82773 |  |  | 7.643849 | 481.5625 | 41.47545 |  |  | 7.643849 | 481.5625 | 21.89529 |  |  | 8.924851 | 562.2656 | 7.513968
|  |  | 7.680432 | 483.8672 | 19.83534 |  |  | 7.680432 | 483.8672 | 41.47555 |  |  | 7.680432 | 483.8672 | 21.89643 |  |  | 8.967634 | 564.9609375 | 7.530845
|  |  | 7.717014 | 486.171875 | 19.84286 |  |  | 7.717014 | 486.171875 | 41.47564 |  |  | 7.717014 | 486.171875 | 21.89755 |  |  | 9.010417 | 567.65625 | 7.547596
|  |  | 7.753596 | 488.4766 | 19.85028 |  |  | 7.753596 | 488.4766 | 41.47574 |  |  | 7.753596 | 488.4766 | 21.89865 |  |  | 9.053199 | 570.3516 | 7.564223
|  |  | 7.790179 | 490.78125 | 19.8576 |  |  | 7.790179 | 490.78125 | 41.47583 |  |  | 7.790179 | 490.78125 | 21.89973 |  |  | 9.095982 | 573.046875 | 7.580726
|  |  | 7.826761 | 493.0859375 | 19.86482 |  |  | 7.826761 | 493.0859375 | 41.47591 |  |  | 7.826761 | 493.0859375 | 21.90079 |  |  | 9.138765 | 575.7422 | 7.597105
|  |  | 7.863343 | 495.3906 | 19.87195 |  |  | 7.863343 | 495.3906 | 41.476 |  |  | 7.863343 | 495.3906 | 21.90184 |  |  | 9.181548 | 578.4375 | 7.613362
|  |  | 7.899926 | 497.6953125 | 19.87899 |  |  | 7.899926 | 497.6953125 | 41.47608 |  |  | 7.899926 | 497.6953125 | 21.90286 |  |  | 9.22433 | 581.1328125 | 7.629497
|  |  | 7.936508 | 500 | 19.88593 |  |  | 7.936508 | 500 | 41.47616 |  |  | 7.936508 | 500 | 21.90387 |  |  | 9.267113 | 583.8281 | 7.645511
[18 empty] | 9.309896 | 586.5234375 | 7.661405
[18 empty] | 9.352679 | 589.21875 | 7.67718
[18 empty] | 9.395461 | 591.9141 | 7.692836
[18 empty] | 9.438244 | 594.609375 | 7.708374
[18 empty] | 9.481027 | 597.3047 | 7.723794
[18 empty] | 9.52381 | 600 | 7.739099

## TAA Sensitivity Analyses
|  | Baseline (BL): Cell 4 |  |  | Temperature as Parameter | [5 empty] | Ave. Electrode Particle Diameter (micron) as Parameter | [6 empty] | Fractional Available Surface (FAS) as Parameter | [6 empty] | Charge Rate as Parameter | [5 empty] | Daily Duty Cycles as Parameter |  |  |  |  | Electrode Void Fraction as Parameter
Sensitivity Analyses were performed using Cell 4 as the BL (6C CCCV charge 0.5C discharge, 9 cycles/day, 30 ⁰C). Predictions based on TAA/SP model. These results can be treated using SRE-type expressions to determine the kinetic parameters (a, b, M). |  | Cycles | C/20 Capacity loss, % |  | Cycles | Capacity Loss (%) at |  |  |  |  | Cycles | Capacity Loss (%) at | [5 empty] | Cycles | Capacity Loss (%) at | [5 empty] | Cycles | Capacity Loss (%) at |  |  |  |  | Time, weeks | Capacity Loss (%) at |  |  |  | Cycles | Capacity Loss (%) at
[6 empty] | T = 20 ⁰C | T = 30 ⁰C | T = 40 ⁰C | T = 50 ⁰C | T = 60 ⁰C |  | D = 5 | D = 6 | D = 7 | D = 8 | D = 9 | D = 10 |  | FAS = 0.5 | FAS = 0.6 | FAS = 0.7 | FAS = 0.8 | FAS = 0.9 | FAS = 0.99 |  | 4C | 5C | 6C | 7C | 8C |  | 1 cycle/day | 3 cycles/day | 6 cycles/day | 9 cycles/day |  | Void Fr. = 0.25 | Void Fr. = 0.35 | Void Fr. = 0.45
|  | 0 |  | 0 | 0 | 0 | 0 | 0 | 0 | 0 | 0 | 0 | 0 | 0 | 0 | 0 | 0 | 0 | 0 | 0 | 0 | 0 | 0 | 0 | 0 | 0 | 0 | 0 | 0 | 0 | 0 | 0 | 0 | 0 | 0 | 0 | 0 | 0 | 0
|  | 1 |  | 0.341 | 1 | 0.1998 | 0.341 | 0.5676 | 0.9222 | 1.461 | 1 | 0.6715 | 0.5625 | 0.4839 | 0.4246 | 0.3783 | 0.341 | 1 | 5.05 | 2.394 | 1.267 | 0.7415 | 0.4749 | 0.341 | 1 | 0.0347 | 0.2027 | 0.341 | 0.4054 | 0.4636 | 0.14 | 0.2006 | 0.6734 | 1.58 | 2.773 | 1 | 0.2519 | 0.341 | 0.4206
|  | 2 |  | 0.6731 | 2 | 0.3946 | 0.6731 | 1.118 | 1.808 | 2.841 | 2 | 1.309 | 1.101 | 0.9498 | 0.8353 | 0.7455 | 0.6731 | 2 | 9.249 | 4.57 | 2.463 | 1.454 | 0.9353 | 0.6731 | 2 | 0.06919 | 0.4017 | 0.6731 | 0.7991 | 0.9129 | 0.29 | 0.3987 | 1.318 | 2.996 | 5.001 | 2 | 0.4987 | 0.6731 | 0.8278
|  | 3 |  | 0.9964 | 3 | 0.5845 | 0.9964 | 1.651 | 2.658 | 4.148 | 3 | 1.914 | 1.616 | 1.399 | 1.233 | 1.102 | 0.9964 | 3 | 12.79 | 6.556 | 3.594 | 2.139 | 1.382 | 0.9964 | 3 | 0.1035 | 0.597 | 0.9964 | 1.182 | 1.349 | 0.43 | 0.5945 | 1.937 | 4.271 | 6.829 | 3 | 0.7407 | 0.9964 | 1.222
| Conditions highlighted in green represent BL conditions. | 4 |  | 1.312 | 4 | 0.7696 | 1.312 | 2.168 | 3.476 | 5.385 | 4 | 2.489 | 2.11 | 1.831 | 1.618 | 1.449 | 1.312 | 4 | 15.83 | 8.376 | 4.665 | 2.798 | 1.815 | 1.312 | 4 | 0.1376 | 0.7888 | 1.312 | 1.553 | 1.771 | 0.57 | 0.7878 | 2.53 | 5.426 | 8.354 | 4 | 0.978 | 1.312 | 1.604
|  | 5 |  | 1.619 | 5 | 0.9503 | 1.619 | 2.67 | 4.263 | 6.56 | 5 | 3.038 | 2.584 | 2.249 | 1.991 | 1.785 | 1.619 | 5 | 18.45 | 10.05 | 5.681 | 3.433 | 2.235 | 1.619 | 5 | 0.1715 | 0.9771 | 1.619 | 1.915 | 2.182 | 0.71 | 0.9789 | 3.1 | 6.476 | 9.645 | 5 | 1.211 | 1.619 | 1.974
|  | 6 |  | 1.918 | 6 | 1.127 | 1.918 | 3.158 | 5.02 | 7.676 | 6 | 3.56 | 3.04 | 2.652 | 2.352 | 2.113 | 1.918 | 6 | 20.73 | 11.59 | 6.645 | 4.044 | 2.644 | 1.918 | 6 | 0.2052 | 1.162 | 1.918 | 2.267 | 2.58 | 0.86 | 1.168 | 3.648 | 7.435 | 10.75 | 6 | 1.439 | 1.918 | 2.334
|  | 7 |  | 2.21 | 7 | 1.299 | 2.21 | 3.631 | 5.75 | 8.737 | 7 | 4.059 | 3.477 | 3.041 | 2.702 | 2.432 | 2.21 | 7 | 22.74 | 13.02 | 7.562 | 4.634 | 3.04 | 2.21 | 7 | 0.2387 | 1.344 | 2.21 | 2.609 | 2.967 | 1 | 1.354 | 4.175 | 8.314 | 11.71 | 7 | 1.663 | 2.21 | 2.682
|  | 8 |  | 2.495 | 8 | 1.467 | 2.495 | 4.091 | 6.454 | 9.748 | 8 | 4.536 | 3.898 | 3.417 | 3.042 | 2.742 | 2.495 | 8 | 24.52 | 14.35 | 8.434 | 5.203 | 3.426 | 2.495 | 8 | 0.272 | 1.522 | 2.495 | 2.942 | 3.344 | 1.14 | 1.538 | 4.682 | 9.122 | 12.54 | 8 | 1.882 | 2.495 | 3.02
|  | 9 |  | 2.773 | 9 | 1.631 | 2.773 | 4.538 | 7.133 | 10.71 | 9 | 4.991 | 4.303 | 3.781 | 3.372 | 3.043 | 2.773 | 9 | 26.11 | 15.58 | 9.265 | 5.752 | 3.801 | 2.773 | 9 | 0.3051 | 1.698 | 2.773 | 3.267 | 3.709 | 1.29 | 1.721 | 5.17 | 9.868 | 13.28 | 9 | 2.098 | 2.773 | 3.349
|  | 10 |  | 3.044 | 10 | 1.791 | 3.044 | 4.972 | 7.788 | 11.63 | 10 | 5.427 | 4.693 | 4.133 | 3.693 | 3.337 | 3.044 | 10 | 27.53 | 16.73 | 10.06 | 6.282 | 4.165 | 3.044 | 10 | 0.3381 | 1.87 | 3.044 | 3.583 | 4.065 | 1.43 | 1.901 | 5.641 | 10.56 | 13.93 | 10 | 2.31 | 3.044 | 3.668
|  | 11 |  | 3.309 | 11 | 1.948 | 3.309 | 5.395 | 8.421 | 12.51 | 11 | 5.845 | 5.068 | 4.474 | 4.004 | 3.623 | 3.309 | 11 | 28.81 | 17.81 | 10.82 | 6.795 | 4.52 | 3.309 | 11 | 0.3708 | 2.04 | 3.309 | 3.891 | 4.411 | 1.57 | 2.078 | 6.095 | 11.2 | 14.51 | 11 | 2.517 | 3.309 | 3.978
|  | 12 |  | 3.568 | 12 | 2.101 | 3.568 | 5.807 | 9.033 | 13.35 | 12 | 6.246 | 5.431 | 4.804 | 4.306 | 3.902 | 3.568 | 12 | 29.98 | 18.81 | 11.54 | 7.291 | 4.865 | 3.568 | 12 | 0.4034 | 2.206 | 3.568 | 4.191 | 4.748 | 1.71 | 2.254 | 6.533 | 11.79 | 15.03 | 12 | 2.721 | 3.568 | 4.28
|  | 13 |  | 3.82 | 13 | 2.25 | 3.82 | 6.207 | 9.624 | 14.16 | 13 | 6.63 | 5.78 | 5.123 | 4.6 | 4.174 | 3.82 | 13 | 31.03 | 19.76 | 12.23 | 7.771 | 5.201 | 3.82 | 13 | 0.4358 | 2.37 | 3.82 | 4.483 | 5.076 | 1.86 | 2.428 | 6.956 | 12.35 | 15.5 | 13 | 2.921 | 3.82 | 4.573
|  | 14 |  | 4.067 | 14 | 2.397 | 4.067 | 6.597 | 10.2 | 14.93 | 14 | 7 | 6.118 | 5.433 | 4.886 | 4.439 | 4.067 | 14 | 31.99 | 20.64 | 12.9 | 8.235 | 5.528 | 4.067 | 14 | 0.468 | 2.531 | 4.067 | 4.769 | 5.395 | 2 | 2.6 | 7.364 | 12.87 | 15.93 | 14 | 3.118 | 4.067 | 4.858
|  | 15 |  | 4.308 | 15 | 2.54 | 4.308 | 6.977 | 10.75 | 15.67 | 15 | 7.354 | 6.444 | 5.734 | 5.164 | 4.698 | 4.308 | 15 | 32.87 | 21.48 | 13.53 | 8.685 | 5.847 | 4.308 | 15 | 0.5 | 2.689 | 4.308 | 5.047 | 5.706 | 2.14 | 2.77 | 7.759 | 13.35 | 16.31 | 15 | 3.311 | 4.308 | 5.136
|  | 16 |  | 4.544 | 16 | 2.68 | 4.544 | 7.347 | 11.29 | 16.38 | 16 | 7.696 | 6.759 | 6.025 | 5.435 | 4.95 | 4.544 | 16 | 33.68 | 22.27 | 14.14 | 9.12 | 6.158 | 4.544 | 16 | 0.5319 | 2.845 | 4.544 | 5.319 | 6.009 | 2.29 | 2.938 | 8.141 | 13.81 | 16.66 | 16 | 3.501 | 4.544 | 5.407
|  | 17 |  | 4.775 | 17 | 2.817 | 4.775 | 7.708 | 11.81 | 17.06 | 17 | 8.024 | 7.064 | 6.308 | 5.698 | 5.196 | 4.775 | 17 | 34.43 | 23.01 | 14.73 | 9.543 | 6.461 | 4.775 | 17 | 0.5635 | 2.998 | 4.775 | 5.585 | 6.305 | 2.43 | 3.104 | 8.511 | 14.24 | 16.98 | 17 | 3.688 | 4.775 | 5.67
|  | 18 |  | 5.001 | 18 | 2.951 | 5.001 | 8.06 | 12.31 | 17.71 | 18 | 8.341 | 7.359 | 6.583 | 5.955 | 5.436 | 5.001 | 18 | 35.12 | 23.72 | 15.29 | 9.952 | 6.757 | 5.001 | 18 | 0.595 | 3.149 | 5.001 | 5.844 | 6.593 | 2.57 | 3.268 | 8.869 | 14.64 | 17.28 | 18 | 3.871 | 5.001 | 5.926
|  | 19 |  | 5.221 | 19 | 3.082 | 5.221 | 8.403 | 12.8 | 18.34 | 19 | 8.646 | 7.644 | 6.85 | 6.205 | 5.671 | 5.221 | 19 | 35.75 | 24.38 | 15.83 | 10.35 | 7.045 | 5.221 | 19 | 0.6264 | 3.297 | 5.221 | 6.097 | 6.874 | 2.71 | 3.431 | 9.216 | 15.02 | 17.55 | 19 | 4.051 | 5.221 | 6.177
|  | 20 |  | 5.437 | 20 | 3.211 | 5.437 | 8.738 | 13.27 | 18.95 | 20 | 8.94 | 7.921 | 7.109 | 6.449 | 5.9 | 5.437 | 20 | 36.34 | 25.02 | 16.35 | 10.74 | 7.326 | 5.437 | 20 | 0.6575 | 3.443 | 5.437 | 6.344 | 7.149 | 2.86 | 3.591 | 9.552 | 15.38 | 17.8 | 20 | 4.228 | 5.437 | 6.42
|  | 21 |  | 5.649 | 21 | 3.337 | 5.649 | 9.064 | 13.73 | 19.53 | 21 | 9.224 | 8.188 | 7.362 | 6.686 | 6.124 | 5.649 | 21 | 36.89 | 25.62 | 16.85 | 11.11 | 7.601 | 5.649 | 21 | 0.6885 | 3.587 | 5.649 | 6.585 | 7.416 | 3 | 3.75 | 9.877 | 15.72 | 18.03 | 21 | 4.402 | 5.649 | 6.658
|  | 22 |  | 5.856 | 22 | 3.46 | 5.856 | 9.383 | 14.18 | 20.1 | 22 | 9.498 | 8.448 | 7.607 | 6.918 | 6.343 | 5.856 | 22 | 37.41 | 26.19 | 17.33 | 11.47 | 7.869 | 5.856 | 22 | 0.7193 | 3.728 | 5.856 | 6.821 | 7.678 | 3.14 | 3.907 | 10.19 | 16.04 | 18.24 | 22 | 4.573 | 5.856 | 6.89
|  | 23 |  | 6.059 | 23 | 3.581 | 6.059 | 9.694 | 14.61 | 20.64 | 23 | 9.762 | 8.7 | 7.845 | 7.143 | 6.556 | 6.059 | 23 | 37.88 | 26.73 | 17.8 | 11.83 | 8.13 | 6.059 | 23 | 0.7499 | 3.868 | 6.059 | 7.052 | 7.933 | 3.29 | 4.062 | 10.5 | 16.34 | 18.44 | 23 | 4.742 | 6.059 | 7.116
|  | 24 |  | 6.257 | 24 | 3.699 | 6.257 | 9.999 | 15.04 | 21.16 | 24 | 10.02 | 8.944 | 8.078 | 7.364 | 6.766 | 6.257 | 24 | 38.33 | 27.25 | 18.25 | 12.17 | 8.386 | 6.257 | 24 | 0.7804 | 4.005 | 6.257 | 7.278 | 8.182 | 3.43 | 4.216 | 10.8 | 16.63 | 18.62 | 24 | 4.907 | 6.257 | 7.337
|  | 25 |  | 6.451 | 25 | 3.816 | 6.451 | 10.3 | 15.45 | 21.67 | 25 | 10.27 | 9.182 | 8.304 | 7.579 | 6.97 | 6.451 | 25 | 38.75 | 27.74 | 18.68 | 12.51 | 8.636 | 6.451 | 25 | 0.8107 | 4.14 | 6.451 | 7.499 | 8.426 | 3.57 | 4.368 | 11.09 | 16.91 | 18.79 | 25 | 5.07 | 6.451 | 7.553
|  | 26 |  | 6.642 | 26 | 3.929 | 6.642 | 10.59 | 15.84 | 22.16 | 26 | 10.5 | 9.412 | 8.524 | 7.789 | 7.17 | 6.642 | 26 | 39.14 | 28.21 | 19.1 | 12.83 | 8.88 | 6.642 | 26 | 0.8408 | 4.272 | 6.642 | 7.715 | 8.664 | 3.71 | 4.519 | 11.37 | 17.17 | 18.95 | 26 | 5.231 | 6.642 | 7.763
|  | 27 |  | 6.829 | 27 | 4.041 | 6.829 | 10.87 | 16.23 | 22.63 | 27 | 10.74 | 9.636 | 8.739 | 7.994 | 7.366 | 6.829 | 27 | 39.51 | 28.66 | 19.5 | 13.15 | 9.119 | 6.829 | 27 | 0.8708 | 4.403 | 6.829 | 7.926 | 8.897 | 3.86 | 4.667 | 11.64 | 17.42 | 19.1 | 27 | 5.388 | 6.829 | 7.969
|  | 28 |  | 7.012 | 28 | 4.15 | 7.012 | 11.15 | 16.61 | 23.08 | 28 | 10.96 | 9.853 | 8.948 | 8.194 | 7.557 | 7.012 | 28 | 39.85 | 29.09 | 19.89 | 13.46 | 9.352 | 7.012 | 28 | 0.9006 | 4.532 | 7.012 | 8.133 | 9.124 | 4 | 4.815 | 11.73 | 17.46 | 19.12 | 28 | 5.543 | 7.012 | 8.17
|  | 29 |  | 7.191 | 29 | 4.258 | 7.191 | 11.42 | 16.98 | 23.53 | 29 | 11.18 | 10.06 | 9.151 | 8.39 | 7.744 | 7.191 | 29 | 40.18 | 29.5 | 20.27 | 13.76 | 9.58 | 7.191 | 29 | 0.9302 | 4.659 | 7.191 | 8.336 | 9.347 | 5 | 5.803 | 13.43 | 18.9 | 19.92 | 29 | 5.696 | 7.191 | 8.367
|  | 30 |  | 7.367 | 30 | 4.363 | 7.367 | 11.68 | 17.34 | 23.95 | 30 | 11.39 | 10.27 | 9.35 | 8.581 | 7.928 | 7.367 | 30 | 40.49 | 29.9 | 20.64 | 14.05 | 9.804 | 7.367 | 30 | 0.9597 | 4.784 | 7.367 | 8.534 | 9.565 | 6 | 6.723 | 14.85 | 19.97 | 20.45 | 30 | 5.846 | 7.367 | 8.559
|  | 31 |  | 7.539 | 31 | 4.467 | 7.539 | 11.94 | 17.68 | 24.37 | 31 | 11.59 | 10.47 | 9.544 | 8.767 | 8.107 | 7.539 | 31 | 40.78 | 30.28 | 20.99 | 14.33 | 10.02 | 7.539 | 31 | 0.989 | 4.908 | 7.539 | 8.729 | 9.778 | 7 | 7.581 | 16.05 | 20.79 | 20.81 | 31 | 5.994 | 7.539 | 8.746
|  | 32 |  | 7.709 | 32 | 4.568 | 7.709 | 12.2 | 18.02 | 24.77 | 32 | 11.79 | 10.67 | 9.733 | 8.95 | 8.283 | 7.709 | 32 | 41.05 | 30.64 | 21.33 | 14.61 | 10.24 | 7.709 | 32 | 1.018 | 5.029 | 7.709 | 8.919 | 9.986 | 8 | 8.383 | 17.08 | 21.43 | 21.07 | 32 | 6.14 | 7.709 | 8.93
|  | 33 |  | 7.875 | 33 | 4.668 | 7.875 | 12.45 | 18.36 | 25.16 | 33 | 11.98 | 10.85 | 9.918 | 9.129 | 8.456 | 7.875 | 33 | 41.31 | 30.99 | 21.66 | 14.88 | 10.45 | 7.875 | 33 | 1.047 | 5.149 | 7.875 | 9.105 | 10.19 | 9 | 9.135 | 17.97 | 21.94 | 21.24 | 33 | 6.283 | 7.875 | 9.11
|  | 34 |  | 8.037 | 34 | 4.765 | 8.037 | 12.69 | 18.68 | 25.53 | 34 | 12.17 | 11.04 | 10.1 | 9.303 | 8.624 | 8.037 | 34 | 41.55 | 31.32 | 21.99 | 15.15 | 10.65 | 8.037 | 34 | 1.076 | 5.267 | 8.037 | 9.288 | 10.39 | 10 | 9.84 | 18.74 | 22.35 | 21.37 | 34 | 6.425 | 8.037 | 9.285
|  | 35 |  | 8.197 | 35 | 4.861 | 8.197 | 12.93 | 18.99 | 25.9 | 35 | 12.35 | 11.22 | 10.27 | 9.474 | 8.79 | 8.197 | 35 | 41.79 | 31.64 | 22.3 | 15.41 | 10.85 | 8.197 | 35 | 1.105 | 5.383 | 8.197 | 9.467 | 10.59 | 11 | 10.5 | 19.42 | 22.68 | 21.46 | 35 | 6.564 | 8.197 | 9.457
|  | 36 |  | 8.354 | 36 | 4.955 | 8.354 | 13.16 | 19.3 | 26.26 | 36 | 12.53 | 11.39 | 10.45 | 9.642 | 8.952 | 8.354 | 36 | 42.01 | 31.95 | 22.6 | 15.66 | 11.05 | 8.354 | 36 | 1.133 | 5.498 | 8.354 | 9.643 | 10.78 | 12 | 11.13 | 20.03 | 22.96 | 21.53 | 36 | 6.701 | 8.354 | 9.626
|  | 37 |  | 8.508 | 37 | 5.048 | 8.508 | 13.39 | 19.6 | 26.6 | 37 | 12.7 | 11.57 | 10.61 | 9.805 | 9.111 | 8.508 | 37 | 42.21 | 32.25 | 22.9 | 15.9 | 11.24 | 8.508 | 37 | 1.162 | 5.611 | 8.508 | 9.815 | 10.97 | 13 | 11.72 | 20.56 | 23.19 | 21.58 | 37 | 6.836 | 8.508 | 9.791
|  | 38 |  | 8.659 | 38 | 5.139 | 8.659 | 13.61 | 19.89 | 26.93 | 38 | 12.87 | 11.73 | 10.78 | 9.966 | 9.267 | 8.659 | 38 | 42.41 | 32.54 | 23.18 | 16.14 | 11.43 | 8.659 | 38 | 1.19 | 5.722 | 8.659 | 9.984 | 11.15 | 14 | 12.28 | 21.04 | 23.38 | 21.62 | 38 | 6.969 | 8.659 | 9.952
|  | 39 |  | 8.808 | 39 | 5.228 | 8.808 | 13.83 | 20.18 | 27.26 | 39 | 13.03 | 11.89 | 10.94 | 10.12 | 9.42 | 8.808 | 39 | 42.6 | 32.81 | 23.46 | 16.38 | 11.61 | 8.808 | 39 | 1.218 | 5.832 | 8.808 | 10.15 | 11.33 | 15 | 12.8 | 21.47 | 23.55 | 21.64 | 39 | 7.1 | 8.808 | 10.11
|  | 40 |  | 8.954 | 40 | 5.316 | 8.954 | 14.05 | 20.46 | 27.58 | 40 | 13.19 | 12.05 | 11.09 | 10.28 | 9.57 | 8.954 | 40 | 42.78 | 33.08 | 23.73 | 16.61 | 11.79 | 8.954 | 40 | 1.246 | 5.941 | 8.954 | 10.31 | 11.51 | 16 | 13.3 | 21.86 | 23.68 | 21.66 | 40 | 7.229 | 8.954 | 10.26
|  | 41 |  | 9.097 | 41 | 5.402 | 9.097 | 14.26 | 20.73 | 27.88 | 41 | 13.34 | 12.21 | 11.25 | 10.43 | 9.717 | 9.097 | 41 | 42.95 | 33.33 | 23.99 | 16.83 | 11.97 | 9.097 | 41 | 1.274 | 6.047 | 9.097 | 10.47 | 11.68 | 17 | 13.78 | 22.21 | 23.8 | 21.68 | 41 | 7.356 | 9.097 | 10.42
|  | 42 |  | 9.238 | 42 | 5.487 | 9.238 | 14.47 | 21 | 28.18 | 42 | 13.49 | 12.36 | 11.4 | 10.57 | 9.861 | 9.238 | 42 | 43.11 | 33.58 | 24.25 | 17.05 | 12.15 | 9.238 | 42 | 1.302 | 6.153 | 9.238 | 10.63 | 11.85 | 18 | 14.23 | 22.53 | 23.9 | 21.69 | 42 | 7.481 | 9.238 | 10.57
|  | 43 |  | 9.376 | 43 | 5.57 | 9.376 | 14.67 | 21.26 | 28.47 | 43 | 13.64 | 12.51 | 11.54 | 10.72 | 10 | 9.376 | 43 | 43.26 | 33.82 | 24.49 | 17.26 | 12.32 | 9.376 | 43 | 1.329 | 6.257 | 9.376 | 10.78 | 12.02 | 19 | 14.66 | 22.82 | 23.98 | 21.7 | 43 | 7.605 | 9.376 | 10.71
|  | 44 |  | 9.512 | 44 | 5.652 | 9.512 | 14.87 | 21.51 | 28.76 | 44 | 13.78 | 12.65 | 11.69 | 10.86 | 10.14 | 9.512 | 44 | 43.41 | 34.05 | 24.74 | 17.47 | 12.49 | 9.512 | 44 | 1.356 | 6.359 | 9.512 | 10.93 | 12.18 | 20 | 15.07 | 23.08 | 24.05 | 21.7 | 44 | 7.727 | 9.512 | 10.85
|  | 45 |  | 9.645 | 45 | 5.733 | 9.645 | 15.06 | 21.76 | 29.03 | 45 | 13.92 | 12.79 | 11.83 | 11 | 10.28 | 9.645 | 45 | 43.55 | 34.27 | 24.97 | 17.68 | 12.65 | 9.645 | 45 | 1.384 | 6.461 | 9.645 | 11.08 | 12.34 | 21 | 15.46 | 23.33 | 24.11 | 21.71 | 45 | 7.847 | 9.645 | 10.99
|  | 46 |  | 9.777 | 46 | 5.812 | 9.777 | 15.25 | 22 | 29.3 | 46 | 14.05 | 12.93 | 11.97 | 11.14 | 10.41 | 9.777 | 46 | 43.68 | 34.49 | 25.2 | 17.88 | 12.81 | 9.777 | 46 | 1.411 | 6.561 | 9.777 | 11.23 | 12.5 | 22 | 15.83 | 23.55 | 24.17 | 21.71 | 46 | 7.965 | 9.777 | 11.13
|  | 47 |  | 9.906 | 47 | 5.89 | 9.906 | 15.44 | 22.24 | 29.56 | 47 | 14.18 | 13.06 | 12.1 | 11.27 | 10.54 | 9.906 | 47 | 43.81 | 34.7 | 25.42 | 18.07 | 12.97 | 9.906 | 47 | 1.438 | 6.659 | 9.906 | 11.37 | 12.65 | 23 | 16.18 | 23.76 | 24.21 | 21.71 | 47 | 8.082 | 9.906 | 11.27
|  | 48 |  | 10.03 | 48 | 5.967 | 10.03 | 15.63 | 22.47 | 29.82 | 48 | 14.31 | 13.19 | 12.23 | 11.4 | 10.67 | 10.03 | 48 | 43.93 | 34.9 | 25.64 | 18.26 | 13.13 | 10.03 | 48 | 1.465 | 6.756 | 10.03 | 11.51 | 12.8 | 24 | 16.52 | 23.94 | 24.25 | 21.71 | 48 | 8.197 | 10.03 | 11.4
|  | 49 |  | 10.16 | 49 | 6.042 | 10.16 | 15.81 | 22.7 | 30.06 | 49 | 14.44 | 13.32 | 12.36 | 11.53 | 10.8 | 10.16 | 49 | 44.05 | 35.09 | 25.85 | 18.45 | 13.28 | 10.16 | 49 | 1.491 | 6.852 | 10.16 | 11.65 | 12.95 | 25 | 16.85 | 24.12 | 24.28 | 21.72 | 49 | 8.311 | 10.16 | 11.53
|  | 50 |  | 10.28 | 50 | 6.116 | 10.28 | 15.98 | 22.93 | 30.31 | 50 | 14.56 | 13.45 | 12.49 | 11.66 | 10.92 | 10.28 | 50 | 44.16 | 35.28 | 26.06 | 18.63 | 13.43 | 10.28 | 50 | 1.518 | 6.947 | 10.28 | 11.78 | 13.1 | 26 | 17.16 | 24.28 | 24.31 | 21.72 | 50 | 8.423 | 10.28 | 11.66
|  | 51 |  | 10.4 | 51 | 6.189 | 10.4 | 16.16 | 23.14 | 30.54 | 51 | 14.68 | 13.57 | 12.61 | 11.78 | 11.05 | 10.4 | 51 | 44.27 | 35.46 | 26.26 | 18.81 | 13.58 | 10.4 | 51 | 1.544 | 7.041 | 10.4 | 11.92 | 13.24 | [5 empty] | 51 | 8.533 | 10.4 | 11.78
|  | 52 |  | 10.52 | 52 | 6.261 | 10.52 | 16.33 | 23.36 | 30.77 | 52 | 14.8 | 13.69 | 12.73 | 11.9 | 11.17 | 10.52 | 52 | 44.37 | 35.64 | 26.45 | 18.99 | 13.72 | 10.52 | 52 | 1.57 | 7.133 | 10.52 | 12.05 | 13.38 | [5 empty] | 52 | 8.642 | 10.52 | 11.9
|  | 53 |  | 10.64 | 53 | 6.332 | 10.64 | 16.5 | 23.57 | 31 | 53 | 14.91 | 13.81 | 12.85 | 12.02 | 11.29 | 10.64 | 53 | 44.47 | 35.81 | 26.64 | 19.16 | 13.86 | 10.64 | 53 | 1.597 | 7.224 | 10.64 | 12.17 | 13.52 | [5 empty] | 53 | 8.75 | 10.64 | 12.02
|  | 54 |  | 10.75 | 54 | 6.402 | 10.75 | 16.66 | 23.77 | 31.22 | 54 | 15.02 | 13.92 | 12.97 | 12.14 | 11.4 | 10.75 | 54 | 44.56 | 35.98 | 26.83 | 19.33 | 14 | 10.75 | 54 | 1.623 | 7.314 | 10.75 | 12.3 | 13.66 | [5 empty] | 54 | 8.856 | 10.75 | 12.14
|  | 55 |  | 10.86 | 55 | 6.47 | 10.86 | 16.83 | 23.97 | 31.43 | 55 | 15.13 | 14.04 | 13.08 | 12.25 | 11.52 | 10.86 | 55 | 44.65 | 36.14 | 27.01 | 19.5 | 14.14 | 10.86 | 55 | 1.649 | 7.403 | 10.86 | 12.43 | 13.79 | [5 empty] | 55 | 8.961 | 10.86 | 12.26
|  | 56 |  | 10.98 | 56 | 6.538 | 10.98 | 16.99 | 24.17 | 31.64 | 56 | 15.23 | 14.15 | 13.2 | 12.36 | 11.63 | 10.98 | 56 | 44.73 | 36.3 | 27.19 | 19.66 | 14.27 | 10.98 | 56 | 1.674 | 7.491 | 10.98 | 12.55 | 13.92 | [5 empty] | 56 | 9.064 | 10.98 | 12.37
|  | 57 |  | 11.09 | 57 | 6.604 | 11.09 | 17.14 | 24.36 | 31.84 | 57 | 15.34 | 14.25 | 13.31 | 12.48 | 11.74 | 11.09 | 57 | 44.81 | 36.45 | 27.36 | 19.82 | 14.41 | 11.09 | 57 | 1.7 | 7.577 | 11.09 | 12.67 | 14.05 | [5 empty] | 57 | 9.166 | 11.09 | 12.49
|  | 58 |  | 11.19 | 58 | 6.669 | 11.19 | 17.3 | 24.55 | 32.04 | 58 | 15.44 | 14.36 | 13.41 | 12.58 | 11.85 | 11.19 | 58 | 44.89 | 36.6 | 27.53 | 19.97 | 14.54 | 11.19 | 58 | 1.725 | 7.663 | 11.19 | 12.79 | 14.18 | [5 empty] | 58 | 9.267 | 11.19 | 12.6
|  | 59 |  | 11.3 | 59 | 6.734 | 11.3 | 17.45 | 24.74 | 32.24 | 59 | 15.54 | 14.46 | 13.52 | 12.69 | 11.96 | 11.3 | 59 | 44.97 | 36.74 | 27.7 | 20.13 | 14.66 | 11.3 | 59 | 1.751 | 7.747 | 11.3 | 12.9 | 14.3 | [5 empty] | 59 | 9.366 | 11.3 | 12.7
|  | 60 |  | 11.4 | 60 | 6.797 | 11.4 | 17.6 | 24.92 | 32.43 | 60 | 15.64 | 14.56 | 13.62 | 12.8 | 12.06 | 11.4 | 60 | 45.04 | 36.88 | 27.86 | 20.28 | 14.79 | 11.4 | 60 | 1.776 | 7.831 | 11.4 | 13.02 | 14.42 | [5 empty] | 60 | 9.464 | 11.4 | 12.81
|  | 61 |  | 11.51 | 61 | 6.86 | 11.51 | 17.74 | 25.1 | 32.61 | 61 | 15.73 | 14.66 | 13.73 | 12.9 | 12.16 | 11.51 | 61 | 45.11 | 37.01 | 28.02 | 20.42 | 14.91 | 11.51 | 61 | 1.801 | 7.913 | 11.51 | 13.13 | 14.55 | [5 empty] | 61 | 9.561 | 11.51 | 12.92
|  | 62 |  | 11.61 | 62 | 6.922 | 11.61 | 17.89 | 25.28 | 32.8 | 62 | 15.82 | 14.76 | 13.83 | 13 | 12.27 | 11.61 | 62 | 45.17 | 37.15 | 28.17 | 20.57 | 15.03 | 11.61 | 62 | 1.826 | 7.995 | 11.61 | 13.24 | 14.66 | [5 empty] | 62 | 9.656 | 11.61 | 13.02
|  | 63 |  | 11.71 | 63 | 6.982 | 11.71 | 18.03 | 25.45 | 32.97 | 63 | 15.91 | 14.86 | 13.93 | 13.1 | 12.37 | 11.71 | 63 | 45.24 | 37.27 | 28.32 | 20.71 | 15.15 | 11.71 | 63 | 1.851 | 8.075 | 11.71 | 13.35 | 14.78 | [5 empty] | 63 | 9.751 | 11.71 | 13.12
|  | 64 |  | 11.81 | 64 | 7.042 | 11.81 | 18.17 | 25.62 | 33.15 | 64 | 16 | 14.95 | 14.02 | 13.2 | 12.47 | 11.81 | 64 | 45.3 | 37.4 | 28.47 | 20.85 | 15.27 | 11.81 | 64 | 1.876 | 8.155 | 11.81 | 13.46 | 14.9 | [5 empty] | 64 | 9.844 | 11.81 | 13.22
|  | 65 |  | 11.9 | 65 | 7.101 | 11.9 | 18.31 | 25.78 | 33.32 | 65 | 16.09 | 15.04 | 14.12 | 13.3 | 12.56 | 11.9 | 65 | 45.36 | 37.52 | 28.62 | 20.99 | 15.39 | 11.9 | 65 | 1.9 | 8.233 | 11.9 | 13.56 | 15.01 | [5 empty] | 65 | 9.936 | 11.9 | 13.32
|  | 66 |  | 12 | 66 | 7.159 | 12 | 18.44 | 25.94 | 33.48 | 66 | 16.17 | 15.13 | 14.21 | 13.39 | 12.66 | 12 | 66 | 45.41 | 37.64 | 28.76 | 21.12 | 15.5 | 12 | 66 | 1.925 | 8.311 | 12 | 13.67 | 15.12 | [5 empty] | 66 | 10.03 | 12 | 13.41
|  | 67 |  | 12.09 | 67 | 7.216 | 12.09 | 18.57 | 26.1 | 33.65 | 67 | 16.26 | 15.22 | 14.3 | 13.48 | 12.75 | 12.09 | 67 | 45.47 | 37.75 | 28.9 | 21.25 | 15.61 | 12.09 | 67 | 1.949 | 8.388 | 12.09 | 13.77 | 15.23 | [5 empty] | 67 | 10.12 | 12.09 | 13.51
|  | 68 |  | 12.19 | 68 | 7.273 | 12.19 | 18.7 | 26.26 | 33.81 | 68 | 16.34 | 15.31 | 14.39 | 13.58 | 12.84 | 12.19 | 68 | 45.52 | 37.86 | 29.03 | 21.38 | 15.72 | 12.19 | 68 | 1.973 | 8.464 | 12.19 | 13.87 | 15.34 | [5 empty] | 68 | 10.2 | 12.19 | 13.6
|  | 69 |  | 12.28 | 69 | 7.329 | 12.28 | 18.83 | 26.41 | 33.96 | 69 | 16.42 | 15.39 | 14.48 | 13.67 | 12.94 | 12.28 | 69 | 45.57 | 37.97 | 29.16 | 21.51 | 15.83 | 12.28 | 69 | 1.997 | 8.539 | 12.28 | 13.97 | 15.44 | [5 empty] | 69 | 10.29 | 12.28 | 13.69
|  | 70 |  | 12.37 | 70 | 7.383 | 12.37 | 18.96 | 26.56 | 34.12 | 70 | 16.5 | 15.48 | 14.57 | 13.76 | 13.03 | 12.37 | 70 | 45.61 | 38.07 | 29.29 | 21.63 | 15.94 | 12.37 | 70 | 2.022 | 8.613 | 12.37 | 14.07 | 15.55 | [5 empty] | 70 | 10.38 | 12.37 | 13.78
|  | 71 |  | 12.46 | 71 | 7.437 | 12.46 | 19.08 | 26.71 | 34.27 | 71 | 16.57 | 15.56 | 14.65 | 13.84 | 13.11 | 12.46 | 71 | 45.66 | 38.18 | 29.42 | 21.75 | 16.05 | 12.46 | 71 | 2.045 | 8.686 | 12.46 | 14.16 | 15.65 | [5 empty] | 71 | 10.46 | 12.46 | 13.87
|  | 72 |  | 12.54 | 72 | 7.491 | 12.54 | 19.21 | 26.86 | 34.41 | 72 | 16.65 | 15.64 | 14.74 | 13.93 | 13.2 | 12.54 | 72 | 45.7 | 38.28 | 29.55 | 21.87 | 16.15 | 12.54 | 72 | 2.069 | 8.758 | 12.54 | 14.26 | 15.75 | [5 empty] | 72 | 10.55 | 12.54 | 13.96
|  | 73 |  | 12.63 | 73 | 7.543 | 12.63 | 19.33 | 27 | 34.56 | 73 | 16.72 | 15.72 | 14.82 | 14.01 | 13.29 | 12.63 | 73 | 45.75 | 38.37 | 29.67 | 21.99 | 16.25 | 12.63 | 73 | 2.093 | 8.83 | 12.63 | 14.35 | 15.85 | [5 empty] | 73 | 10.63 | 12.63 | 14.04
|  | 74 |  | 12.72 | 74 | 7.595 | 12.72 | 19.45 | 27.14 | 34.7 | 74 | 16.8 | 15.8 | 14.9 | 14.1 | 13.37 | 12.72 | 74 | 45.79 | 38.47 | 29.79 | 22.11 | 16.35 | 12.72 | 74 | 2.116 | 8.901 | 12.72 | 14.44 | 15.95 | [5 empty] | 74 | 10.71 | 12.72 | 14.13
|  | 75 |  | 12.8 | 75 | 7.647 | 12.8 | 19.56 | 27.28 | 34.84 | 75 | 16.87 | 15.87 | 14.98 | 14.18 | 13.46 | 12.8 | 75 | 45.83 | 38.56 | 29.9 | 22.22 | 16.45 | 12.8 | 75 | 2.14 | 8.971 | 12.8 | 14.53 | 16.04 | [5 empty] | 75 | 10.8 | 12.8 | 14.21
|  | 76 |  | 12.88 | 76 | 7.697 | 12.88 | 19.68 | 27.42 | 34.97 | 76 | 16.94 | 15.95 | 15.06 | 14.26 | 13.54 | 12.88 | 76 | 45.86 | 38.65 | 30.02 | 22.34 | 16.55 | 12.88 | 76 | 2.163 | 9.04 | 12.88 | 14.62 | 16.14 | [5 empty] | 76 | 10.88 | 12.88 | 14.29
|  | 77 |  | 12.96 | 77 | 7.747 | 12.96 | 19.79 | 27.55 | 35.1 | 77 | 17.01 | 16.02 | 15.14 | 14.34 | 13.62 | 12.96 | 77 | 45.9 | 38.74 | 30.13 | 22.45 | 16.64 | 12.96 | 77 | 2.186 | 9.108 | 12.96 | 14.71 | 16.23 | [5 empty] | 77 | 10.96 | 12.96 | 14.37
|  | 78 |  | 13.05 | 78 | 7.796 | 13.05 | 19.91 | 27.68 | 35.23 | 78 | 17.07 | 16.09 | 15.21 | 14.42 | 13.7 | 13.05 | 78 | 45.93 | 38.82 | 30.24 | 22.55 | 16.74 | 13.05 | 78 | 2.209 | 9.176 | 13.05 | 14.8 | 16.32 | [5 empty] | 78 | 11.03 | 13.05 | 14.45
|  | 79 |  | 13.12 | 79 | 7.845 | 13.12 | 20.02 | 27.81 | 35.36 | 79 | 17.14 | 16.16 | 15.29 | 14.49 | 13.78 | 13.12 | 79 | 45.97 | 38.91 | 30.35 | 22.66 | 16.83 | 13.12 | 79 | 2.232 | 9.243 | 13.12 | 14.88 | 16.42 | [5 empty] | 79 | 11.11 | 13.12 | 14.53
|  | 80 |  | 13.2 | 80 | 7.892 | 13.2 | 20.12 | 27.94 | 35.49 | 80 | 17.2 | 16.23 | 15.36 | 14.57 | 13.85 | 13.2 | 80 | 46 | 38.99 | 30.46 | 22.77 | 16.92 | 13.2 | 80 | 2.255 | 9.309 | 13.2 | 14.97 | 16.51 | [5 empty] | 80 | 11.19 | 13.2 | 14.61
|  | 81 |  | 13.28 | 81 | 7.94 | 13.28 | 20.23 | 28.06 | 35.61 | 81 | 17.27 | 16.3 | 15.43 | 14.65 | 13.93 | 13.28 | 81 | 46.03 | 39.07 | 30.56 | 22.87 | 17.02 | 13.28 | 81 | 2.278 | 9.374 | 13.28 | 15.05 | 16.59 | [5 empty] | 81 | 11.27 | 13.28 | 14.69
|  | 82 |  | 13.36 | 82 | 7.986 | 13.36 | 20.34 | 28.19 | 35.73 | 82 | 17.33 | 16.37 | 15.5 | 14.72 | 14.01 | 13.36 | 82 | 46.06 | 39.14 | 30.66 | 22.97 | 17.1 | 13.36 | 82 | 2.301 | 9.439 | 13.36 | 15.13 | 16.68 | [5 empty] | 82 | 11.34 | 13.36 | 14.76
|  | 83 |  | 13.43 | 83 | 8.032 | 13.43 | 20.44 | 28.31 | 35.85 | 83 | 17.39 | 16.44 | 15.57 | 14.79 | 14.08 | 13.43 | 83 | 46.09 | 39.22 | 30.76 | 23.07 | 17.19 | 13.43 | 83 | 2.323 | 9.503 | 13.43 | 15.22 | 16.77 | [5 empty] | 83 | 11.41 | 13.43 | 14.83
|  | 84 |  | 13.51 | 84 | 8.078 | 13.51 | 20.54 | 28.42 | 35.96 | 84 | 17.45 | 16.5 | 15.64 | 14.86 | 14.15 | 13.51 | 84 | 46.12 | 39.29 | 30.86 | 23.17 | 17.28 | 13.51 | 84 | 2.346 | 9.566 | 13.51 | 15.3 | 16.85 | [5 empty] | 84 | 11.49 | 13.51 | 14.91
|  | 85 |  | 13.58 | 85 | 8.123 | 13.58 | 20.64 | 28.54 | 36.07 | 85 | 17.51 | 16.57 | 15.71 | 14.93 | 14.23 | 13.58 | 85 | 46.14 | 39.37 | 30.95 | 23.27 | 17.36 | 13.58 | 85 | 2.368 | 9.629 | 13.58 | 15.37 | 16.93 | [5 empty] | 85 | 11.56 | 13.58 | 14.98
|  | 86 |  | 13.65 | 86 | 8.167 | 13.65 | 20.74 | 28.66 | 36.19 | 86 | 17.57 | 16.63 | 15.78 | 15 | 14.3 | 13.65 | 86 | 46.17 | 39.44 | 31.05 | 23.36 | 17.45 | 13.65 | 86 | 2.39 | 9.691 | 13.65 | 15.45 | 17.02 | [5 empty] | 86 | 11.63 | 13.65 | 15.05
|  | 87 |  | 13.72 | 87 | 8.21 | 13.72 | 20.84 | 28.77 | 36.3 | 87 | 17.62 | 16.69 | 15.84 | 15.07 | 14.37 | 13.72 | 87 | 46.19 | 39.5 | 31.14 | 23.46 | 17.53 | 13.72 | 87 | 2.413 | 9.752 | 13.72 | 15.53 | 17.1 | [5 empty] | 87 | 11.7 | 13.72 | 15.12
|  | 88 |  | 13.79 | 88 | 8.254 | 13.79 | 20.94 | 28.88 | 36.4 | 88 | 17.68 | 16.75 | 15.91 | 15.14 | 14.44 | 13.79 | 88 | 46.22 | 39.57 | 31.23 | 23.55 | 17.61 | 13.79 | 88 | 2.435 | 9.813 | 13.79 | 15.6 | 17.18 | [5 empty] | 88 | 11.77 | 13.79 | 15.19
|  | 89 |  | 13.86 | 89 | 8.296 | 13.86 | 21.03 | 28.99 | 36.51 | 89 | 17.73 | 16.81 | 15.97 | 15.21 | 14.5 | 13.86 | 89 | 46.24 | 39.64 | 31.32 | 23.64 | 17.7 | 13.86 | 89 | 2.456 | 9.873 | 13.86 | 15.68 | 17.26 | [5 empty] | 89 | 11.84 | 13.86 | 15.26
|  | 90 |  | 13.93 | 90 | 8.338 | 13.93 | 21.13 | 29.1 | 36.61 | 90 | 17.79 | 16.87 | 16.03 | 15.27 | 14.57 | 13.93 | 90 | 46.26 | 39.7 | 31.41 | 23.73 | 17.77 | 13.93 | 90 | 2.478 | 9.932 | 13.93 | 15.75 | 17.33 | [5 empty] | 90 | 11.91 | 13.93 | 15.32
|  | 91 |  | 14 | 91 | 8.38 | 14 | 21.22 | 29.2 | 36.71 | 91 | 17.84 | 16.93 | 16.1 | 15.34 | 14.64 | 14 | 91 | 46.28 | 39.76 | 31.5 | 23.82 | 17.85 | 14 | 91 | 2.5 | 9.991 | 14 | 15.82 | 17.41 | [5 empty] | 91 | 11.98 | 14 | 15.39
|  | 92 |  | 14.07 | 92 | 8.421 | 14.07 | 21.31 | 29.31 | 36.81 | 92 | 17.89 | 16.99 | 16.16 | 15.4 | 14.7 | 14.07 | 92 | 46.3 | 39.82 | 31.58 | 23.9 | 17.93 | 14.07 | 92 | 2.522 | 10.05 | 14.07 | 15.9 | 17.49 | [5 empty] | 92 | 12.05 | 14.07 | 15.45
|  | 93 |  | 14.13 | 93 | 8.461 | 14.13 | 21.4 | 29.41 | 36.91 | 93 | 17.94 | 17.04 | 16.22 | 15.46 | 14.77 | 14.13 | 93 | 46.32 | 39.88 | 31.66 | 23.99 | 18.01 | 14.13 | 93 | 2.543 | 10.11 | 14.13 | 15.97 | 17.56 | [5 empty] | 93 | 12.11 | 14.13 | 15.52
|  | 94 |  | 14.2 | 94 | 8.501 | 14.2 | 21.49 | 29.51 | 37.01 | 94 | 17.99 | 17.1 | 16.28 | 15.52 | 14.83 | 14.2 | 94 | 46.34 | 39.94 | 31.74 | 24.07 | 18.08 | 14.2 | 94 | 2.565 | 10.16 | 14.2 | 16.04 | 17.63 | [5 empty] | 94 | 12.18 | 14.2 | 15.58
|  | 95 |  | 14.26 | 95 | 8.541 | 14.26 | 21.58 | 29.61 | 37.1 | 95 | 18.04 | 17.15 | 16.34 | 15.59 | 14.9 | 14.26 | 95 | 46.36 | 40 | 31.82 | 24.15 | 18.16 | 14.26 | 95 | 2.586 | 10.22 | 14.26 | 16.11 | 17.71 | [5 empty] | 95 | 12.24 | 14.26 | 15.64
|  | 96 |  | 14.33 | 96 | 8.58 | 14.33 | 21.67 | 29.71 | 37.19 | 96 | 18.09 | 17.21 | 16.39 | 15.65 | 14.96 | 14.33 | 96 | 46.38 | 40.05 | 31.9 | 24.24 | 18.23 | 14.33 | 96 | 2.607 | 10.28 | 14.33 | 16.17 | 17.78 | [5 empty] | 96 | 12.31 | 14.33 | 15.7
|  | 97 |  | 14.39 | 97 | 8.619 | 14.39 | 21.75 | 29.81 | 37.29 | 97 | 18.14 | 17.26 | 16.45 | 15.7 | 15.02 | 14.39 | 97 | 46.39 | 40.11 | 31.98 | 24.32 | 18.3 | 14.39 | 97 | 2.628 | 10.33 | 14.39 | 16.24 | 17.85 | [5 empty] | 97 | 12.37 | 14.39 | 15.76
|  | 98 |  | 14.45 | 98 | 8.657 | 14.45 | 21.84 | 29.9 | 37.38 | 98 | 18.18 | 17.31 | 16.51 | 15.76 | 15.08 | 14.45 | 98 | 46.41 | 40.16 | 32.06 | 24.4 | 18.38 | 14.45 | 98 | 2.649 | 10.39 | 14.45 | 16.31 | 17.92 | [5 empty] | 98 | 12.43 | 14.45 | 15.82
|  | 99 |  | 14.51 | 99 | 8.694 | 14.51 | 21.92 | 30 | 37.46 | 99 | 18.23 | 17.36 | 16.56 | 15.82 | 15.14 | 14.51 | 99 | 46.43 | 40.21 | 32.13 | 24.47 | 18.45 | 14.51 | 99 | 2.67 | 10.44 | 14.51 | 16.37 | 17.99 | [5 empty] | 99 | 12.5 | 14.51 | 15.88
|  | 100 |  | 14.57 | 100 | 8.732 | 14.57 | 22 | 30.09 | 37.55 | 100 | 18.28 | 17.41 | 16.61 | 15.88 | 15.2 | 14.57 | 100 | 46.44 | 40.26 | 32.2 | 24.55 | 18.52 | 14.57 | 100 | 2.691 | 10.49 | 14.57 | 16.44 | 18.05 | [5 empty] | 100 | 12.56 | 14.57 | 15.94
|  | 101 |  | 14.63 | 101 | 8.768 | 14.63 | 22.09 | 30.18 | 37.64 | 101 | 18.32 | 17.46 | 16.67 | 15.93 | 15.26 | 14.63 | 101 | 46.45 | 40.31 | 32.28 | 24.63 | 18.58 | 14.63 | 101 | 2.712 | 10.55 | 14.63 | 16.5 | 18.12 | [5 empty] | 101 | 12.62 | 14.63 | 16
|  | 102 |  | 14.69 | 102 | 8.805 | 14.69 | 22.17 | 30.27 | 37.72 | 102 | 18.36 | 17.51 | 16.72 | 15.99 | 15.32 | 14.69 | 102 | 46.47 | 40.36 | 32.35 | 24.7 | 18.65 | 14.69 | 102 | 2.733 | 10.6 | 14.69 | 16.56 | 18.19 | [5 empty] | 102 | 12.68 | 14.69 | 16.05
|  | 103 |  | 14.75 | 103 | 8.841 | 14.75 | 22.24 | 30.36 | 37.8 | 103 | 18.41 | 17.56 | 16.77 | 16.05 | 15.37 | 14.75 | 103 | 46.48 | 40.41 | 32.42 | 24.77 | 18.72 | 14.75 | 103 | 2.753 | 10.65 | 14.75 | 16.63 | 18.25 | [5 empty] | 103 | 12.74 | 14.75 | 16.11
|  | 104 |  | 14.81 | 104 | 8.876 | 14.81 | 22.32 | 30.45 | 37.88 | 104 | 18.45 | 17.61 | 16.82 | 16.1 | 15.43 | 14.81 | 104 | 46.5 | 40.45 | 32.48 | 24.85 | 18.79 | 14.81 | 104 | 2.774 | 10.7 | 14.81 | 16.69 | 18.32 | [5 empty] | 104 | 12.8 | 14.81 | 16.17
|  | 105 |  | 14.87 | 105 | 8.911 | 14.87 | 22.4 | 30.53 | 37.96 | 105 | 18.49 | 17.65 | 16.87 | 16.15 | 15.48 | 14.87 | 105 | 46.51 | 40.5 | 32.55 | 24.92 | 18.85 | 14.87 | 105 | 2.794 | 10.75 | 14.87 | 16.75 | 18.38 | [5 empty] | 105 | 12.86 | 14.87 | 16.22
|  | 106 |  | 14.92 | 106 | 8.946 | 14.92 | 22.48 | 30.62 | 38.04 | 106 | 18.53 | 17.7 | 16.92 | 16.21 | 15.54 | 14.92 | 106 | 46.52 | 40.54 | 32.62 | 24.99 | 18.92 | 14.92 | 106 | 2.814 | 10.8 | 14.92 | 16.81 | 18.44 | [5 empty] | 106 | 12.91 | 14.92 | 16.27
|  | 107 |  | 14.98 | 107 | 8.98 | 14.98 | 22.55 | 30.7 | 38.12 | 107 | 18.57 | 17.75 | 16.97 | 16.26 | 15.59 | 14.98 | 107 | 46.53 | 40.59 | 32.68 | 25.06 | 18.98 | 14.98 | 107 | 2.834 | 10.85 | 14.98 | 16.87 | 18.51 | [5 empty] | 107 | 12.97 | 14.98 | 16.33
|  | 108 |  | 15.03 | 108 | 9.014 | 15.03 | 22.63 | 30.79 | 38.19 | 108 | 18.61 | 17.79 | 17.02 | 16.31 | 15.65 | 15.03 | 108 | 46.54 | 40.63 | 32.75 | 25.13 | 19.04 | 15.03 | 108 | 2.854 | 10.9 | 15.03 | 16.93 | 18.57 | [5 empty] | 108 | 13.03 | 15.03 | 16.38
|  | 109 |  | 15.09 | 109 | 9.048 | 15.09 | 22.7 | 30.87 | 38.27 | 109 | 18.65 | 17.83 | 17.07 | 16.36 | 15.7 | 15.09 | 109 | 46.55 | 40.67 | 32.81 | 25.2 | 19.1 | 15.09 | 109 | 2.875 | 10.95 | 15.09 | 16.98 | 18.63 | [5 empty] | 109 | 13.09 | 15.09 | 16.43
|  | 110 |  | 15.14 | 110 | 9.081 | 15.14 | 22.77 | 30.95 | 38.34 | 110 | 18.69 | 17.88 | 17.12 | 16.41 | 15.75 | 15.14 | 110 | 46.56 | 40.71 | 32.87 | 25.26 | 19.17 | 15.14 | 110 | 2.894 | 11 | 15.14 | 17.04 | 18.69 | [5 empty] | 110 | 13.14 | 15.14 | 16.48
|  | 111 |  | 15.2 | 111 | 9.114 | 15.2 | 22.84 | 31.03 | 38.41 | 111 | 18.73 | 17.92 | 17.16 | 16.46 | 15.8 | 15.2 | 111 | 46.57 | 40.75 | 32.93 | 25.33 | 19.23 | 15.2 | 111 | 2.914 | 11.05 | 15.2 | 17.1 | 18.75 | [5 empty] | 111 | 13.2 | 15.2 | 16.53
|  | 112 |  | 15.25 | 112 | 9.146 | 15.25 | 22.91 | 31.1 | 38.48 | 112 | 18.77 | 17.96 | 17.21 | 16.51 | 15.86 | 15.25 | 112 | 46.58 | 40.79 | 32.99 | 25.39 | 19.29 | 15.25 | 112 | 2.934 | 11.1 | 15.25 | 17.15 | 18.81 | [5 empty] | 112 | 13.25 | 15.25 | 16.58
|  | 113 |  | 15.3 | 113 | 9.178 | 15.3 | 22.98 | 31.18 | 38.55 | 113 | 18.8 | 18 | 17.25 | 16.56 | 15.91 | 15.3 | 113 | 46.59 | 40.83 | 33.05 | 25.46 | 19.34 | 15.3 | 113 | 2.954 | 11.14 | 15.3 | 17.21 | 18.86 | [5 empty] | 113 | 13.3 | 15.3 | 16.63
|  | 114 |  | 15.35 | 114 | 9.21 | 15.35 | 23.05 | 31.26 | 38.62 | 114 | 18.84 | 18.05 | 17.3 | 16.6 | 15.96 | 15.35 | 114 | 46.6 | 40.87 | 33.11 | 25.52 | 19.4 | 15.35 | 114 | 2.973 | 11.19 | 15.35 | 17.26 | 18.92 | [5 empty] | 114 | 13.36 | 15.35 | 16.68
|  | 115 |  | 15.4 | 115 | 9.241 | 15.4 | 23.12 | 31.33 | 38.69 | 115 | 18.87 | 18.09 | 17.34 | 16.65 | 16 | 15.4 | 115 | 46.61 | 40.9 | 33.17 | 25.58 | 19.46 | 15.4 | 115 | 2.993 | 11.24 | 15.4 | 17.32 | 18.98 | [5 empty] | 115 | 13.41 | 15.4 | 16.73
|  | 116 |  | 15.45 | 116 | 9.272 | 15.45 | 23.19 | 31.41 | 38.76 | 116 | 18.91 | 18.13 | 17.39 | 16.7 | 16.05 | 15.45 | 116 | 46.62 | 40.94 | 33.22 | 25.64 | 19.52 | 15.45 | 116 | 3.012 | 11.28 | 15.45 | 17.37 | 19.03 | [5 empty] | 116 | 13.46 | 15.45 | 16.78
|  | 117 |  | 15.5 | 117 | 9.303 | 15.5 | 23.25 | 31.48 | 38.82 | 117 | 18.94 | 18.16 | 17.43 | 16.74 | 16.1 | 15.5 | 117 | 46.63 | 40.97 | 33.28 | 25.7 | 19.57 | 15.5 | 117 | 3.031 | 11.33 | 15.5 | 17.42 | 19.09 | [5 empty] | 117 | 13.52 | 15.5 | 16.82
|  | 118 |  | 15.55 | 118 | 9.333 | 15.55 | 23.32 | 31.55 | 38.89 | 118 | 18.98 | 18.2 | 17.47 | 16.79 | 16.15 | 15.55 | 118 | 46.64 | 41.01 | 33.33 | 25.76 | 19.63 | 15.55 | 118 | 3.051 | 11.37 | 15.55 | 17.47 | 19.14 | [5 empty] | 118 | 13.57 | 15.55 | 16.87
|  | 119 |  | 15.6 | 119 | 9.363 | 15.6 | 23.38 | 31.62 | 38.95 | 119 | 19.01 | 18.24 | 17.51 | 16.83 | 16.2 | 15.6 | 119 | 46.64 | 41.04 | 33.39 | 25.82 | 19.69 | 15.6 | 119 | 3.07 | 11.42 | 15.6 | 17.53 | 19.19 | [5 empty] | 119 | 13.62 | 15.6 | 16.91
|  | 120 |  | 15.65 | 120 | 9.393 | 15.65 | 23.45 | 31.69 | 39.01 | 120 | 19.04 | 18.28 | 17.56 | 16.88 | 16.24 | 15.65 | 120 | 46.65 | 41.07 | 33.44 | 25.88 | 19.74 | 15.65 | 120 | 3.089 | 11.46 | 15.65 | 17.58 | 19.25 | [5 empty] | 120 | 13.67 | 15.65 | 16.96
|  | 121 |  | 15.7 | 121 | 9.422 | 15.7 | 23.51 | 31.76 | 39.07 | 121 | 19.08 | 18.32 | 17.6 | 16.92 | 16.29 | 15.7 | 121 | 46.66 | 41.11 | 33.49 | 25.94 | 19.79 | 15.7 | 121 | 3.108 | 11.51 | 15.7 | 17.63 | 19.3 | [5 empty] | 121 | 13.72 | 15.7 | 17
|  | 122 |  | 15.74 | 122 | 9.451 | 15.74 | 23.57 | 31.83 | 39.13 | 122 | 19.11 | 18.35 | 17.64 | 16.96 | 16.33 | 15.74 | 122 | 46.66 | 41.14 | 33.54 | 25.99 | 19.85 | 15.74 | 122 | 3.127 | 11.55 | 15.74 | 17.68 | 19.35 | [5 empty] | 122 | 13.77 | 15.74 | 17.05
|  | 123 |  | 15.79 | 123 | 9.48 | 15.79 | 23.64 | 31.9 | 39.19 | 123 | 19.14 | 18.39 | 17.68 | 17.01 | 16.38 | 15.79 | 123 | 46.67 | 41.17 | 33.59 | 26.05 | 19.9 | 15.79 | 123 | 3.146 | 11.59 | 15.79 | 17.73 | 19.4 | [5 empty] | 123 | 13.82 | 15.79 | 17.09
|  | 124 |  | 15.84 | 124 | 9.508 | 15.84 | 23.7 | 31.96 | 39.25 | 124 | 19.17 | 18.43 | 17.72 | 17.05 | 16.42 | 15.84 | 124 | 46.68 | 41.2 | 33.64 | 26.11 | 19.95 | 15.84 | 124 | 3.164 | 11.64 | 15.84 | 17.77 | 19.45 | [5 empty] | 124 | 13.87 | 15.84 | 17.13
|  | 125 |  | 15.88 | 125 | 9.537 | 15.88 | 23.76 | 32.03 | 39.31 | 125 | 19.2 | 18.46 | 17.75 | 17.09 | 16.47 | 15.88 | 125 | 46.68 | 41.23 | 33.69 | 26.16 | 20 | 15.88 | 125 | 3.183 | 11.68 | 15.88 | 17.82 | 19.5 | [5 empty] | 125 | 13.91 | 15.88 | 17.18
|  | 126 |  | 15.93 | 126 | 9.564 | 15.93 | 23.82 | 32.09 | 39.37 | 126 | 19.23 | 18.49 | 17.79 | 17.13 | 16.51 | 15.93 | 126 | 46.69 | 41.26 | 33.74 | 26.21 | 20.05 | 15.93 | 126 | 3.201 | 11.72 | 15.93 | 17.87 | 19.55 | [5 empty] | 126 | 13.96 | 15.93 | 17.22
|  | 127 |  | 15.97 | 127 | 9.592 | 15.97 | 23.88 | 32.16 | 39.42 | 127 | 19.26 | 18.53 | 17.83 | 17.17 | 16.55 | 15.97 | 127 | 46.69 | 41.29 | 33.78 | 26.27 | 20.1 | 15.97 | 127 | 3.22 | 11.76 | 15.97 | 17.92 | 19.6 | [5 empty] | 127 | 14.01 | 15.97 | 17.26
|  | 128 |  | 16.02 | 128 | 9.619 | 16.02 | 23.94 | 32.22 | 39.48 | 128 | 19.29 | 18.56 | 17.87 | 17.21 | 16.59 | 16.02 | 128 | 46.7 | 41.31 | 33.83 | 26.32 | 20.15 | 16.02 | 128 | 3.238 | 11.8 | 16.02 | 17.96 | 19.65 | [5 empty] | 128 | 14.06 | 16.02 | 17.3
|  | 129 |  | 16.06 | 129 | 9.646 | 16.06 | 23.99 | 32.28 | 39.53 | 129 | 19.32 | 18.6 | 17.9 | 17.25 | 16.64 | 16.06 | 129 | 46.7 | 41.34 | 33.88 | 26.37 | 20.2 | 16.06 | 129 | 3.257 | 11.84 | 16.06 | 18.01 | 19.7 | [5 empty] | 129 | 14.1 | 16.06 | 17.34
|  | 130 |  | 16.1 | 130 | 9.673 | 16.1 | 24.05 | 32.34 | 39.59 | 130 | 19.35 | 18.63 | 17.94 | 17.29 | 16.68 | 16.1 | 130 | 46.71 | 41.37 | 33.92 | 26.42 | 20.25 | 16.1 | 130 | 3.275 | 11.88 | 16.1 | 18.05 | 19.74 | [5 empty] | 130 | 14.15 | 16.1 | 17.38
|  | 131 |  | 16.15 | 131 | 9.699 | 16.15 | 24.11 | 32.4 | 39.64 | 131 | 19.38 | 18.66 | 17.98 | 17.33 | 16.72 | 16.15 | 131 | 46.71 | 41.39 | 33.97 | 26.47 | 20.3 | 16.15 | 131 | 3.293 | 11.92 | 16.15 | 18.1 | 19.79 | [5 empty] | 131 | 14.19 | 16.15 | 17.42
|  | 132 |  | 16.19 | 132 | 9.725 | 16.19 | 24.16 | 32.46 | 39.69 | 132 | 19.41 | 18.69 | 18.01 | 17.37 | 16.76 | 16.19 | 132 | 46.72 | 41.42 | 34.01 | 26.52 | 20.34 | 16.19 | 132 | 3.311 | 11.96 | 16.19 | 18.14 | 19.84 | [5 empty] | 132 | 14.24 | 16.19 | 17.46
|  | 133 |  | 16.23 | 133 | 9.751 | 16.23 | 24.22 | 32.52 | 39.74 | 133 | 19.43 | 18.73 | 18.05 | 17.41 | 16.8 | 16.23 | 133 | 46.72 | 41.44 | 34.05 | 26.57 | 20.39 | 16.23 | 133 | 3.329 | 12 | 16.23 | 18.19 | 19.88 | [5 empty] | 133 | 14.28 | 16.23 | 17.5
|  | 134 |  | 16.27 | 134 | 9.777 | 16.27 | 24.27 | 32.58 | 39.79 | 134 | 19.46 | 18.76 | 18.08 | 17.44 | 16.84 | 16.27 | 134 | 46.73 | 41.47 | 34.1 | 26.62 | 20.44 | 16.27 | 134 | 3.347 | 12.04 | 16.27 | 18.23 | 19.93 | [5 empty] | 134 | 14.33 | 16.27 | 17.54
|  | 135 |  | 16.31 | 135 | 9.802 | 16.31 | 24.33 | 32.64 | 39.84 | 135 | 19.49 | 18.79 | 18.12 | 17.48 | 16.88 | 16.31 | 135 | 46.73 | 41.49 | 34.14 | 26.67 | 20.48 | 16.31 | 135 | 3.365 | 12.08 | 16.31 | 18.27 | 19.97 | [5 empty] | 135 | 14.37 | 16.31 | 17.58
|  | 136 |  | 16.35 | 136 | 9.827 | 16.35 | 24.38 | 32.69 | 39.89 | 136 | 19.51 | 18.82 | 18.15 | 17.52 | 16.92 | 16.35 | 136 | 46.74 | 41.52 | 34.18 | 26.72 | 20.53 | 16.35 | 136 | 3.383 | 12.12 | 16.35 | 18.32 | 20.02 | [5 empty] | 136 | 14.41 | 16.35 | 17.61
|  | 137 |  | 16.39 | 137 | 9.852 | 16.39 | 24.43 | 32.75 | 39.94 | 137 | 19.54 | 18.85 | 18.18 | 17.55 | 16.96 | 16.39 | 137 | 46.74 | 41.54 | 34.22 | 26.76 | 20.57 | 16.39 | 137 | 3.401 | 12.16 | 16.39 | 18.36 | 20.06 | [5 empty] | 137 | 14.46 | 16.39 | 17.65
|  | 138 |  | 16.43 | 138 | 9.877 | 16.43 | 24.49 | 32.81 | 39.99 | 138 | 19.56 | 18.88 | 18.22 | 17.59 | 16.99 | 16.43 | 138 | 46.74 | 41.56 | 34.26 | 26.81 | 20.62 | 16.43 | 138 | 3.418 | 12.19 | 16.43 | 18.4 | 20.1 | [5 empty] | 138 | 14.5 | 16.43 | 17.69
|  | 139 |  | 16.47 | 139 | 9.901 | 16.47 | 24.54 | 32.86 | 40.04 | 139 | 19.59 | 18.91 | 18.25 | 17.62 | 17.03 | 16.47 | 139 | 46.75 | 41.59 | 34.3 | 26.85 | 20.66 | 16.47 | 139 | 3.436 | 12.23 | 16.47 | 18.44 | 20.15 | [5 empty] | 139 | 14.54 | 16.47 | 17.72
|  | 140 |  | 16.51 | 140 | 9.925 | 16.51 | 24.59 | 32.91 | 40.08 | 140 | 19.61 | 18.94 | 18.28 | 17.66 | 17.07 | 16.51 | 140 | 46.75 | 41.61 | 34.34 | 26.9 | 20.71 | 16.51 | 140 | 3.453 | 12.27 | 16.51 | 18.48 | 20.19 | [5 empty] | 140 | 14.58 | 16.51 | 17.76
|  | 141 |  | 16.55 | 141 | 9.949 | 16.55 | 24.64 | 32.97 | 40.13 | 141 | 19.64 | 18.96 | 18.31 | 17.69 | 17.11 | 16.55 | 141 | 46.75 | 41.63 | 34.38 | 26.94 | 20.75 | 16.55 | 141 | 3.471 | 12.3 | 16.55 | 18.52 | 20.23 | [5 empty] | 141 | 14.63 | 16.55 | 17.79
|  | 142 |  | 16.59 | 142 | 9.973 | 16.59 | 24.69 | 33.02 | 40.17 | 142 | 19.66 | 18.99 | 18.35 | 17.73 | 17.14 | 16.59 | 142 | 46.76 | 41.65 | 34.42 | 26.99 | 20.79 | 16.59 | 142 | 3.488 | 12.34 | 16.59 | 18.56 | 20.27 | [5 empty] | 142 | 14.67 | 16.59 | 17.83
|  | 143 |  | 16.63 | 143 | 9.996 | 16.63 | 24.74 | 33.07 | 40.22 | 143 | 19.69 | 19.02 | 18.38 | 17.76 | 17.18 | 16.63 | 143 | 46.76 | 41.67 | 34.45 | 27.03 | 20.83 | 16.63 | 143 | 3.505 | 12.38 | 16.63 | 18.6 | 20.31 | [5 empty] | 143 | 14.71 | 16.63 | 17.86
|  | 144 |  | 16.66 | 144 | 10.02 | 16.66 | 24.79 | 33.12 | 40.26 | 144 | 19.71 | 19.05 | 18.41 | 17.79 | 17.21 | 16.66 | 144 | 46.76 | 41.69 | 34.49 | 27.07 | 20.87 | 16.66 | 144 | 3.522 | 12.41 | 16.66 | 18.64 | 20.35 | [5 empty] | 144 | 14.75 | 16.66 | 17.9
|  | 145 |  | 16.7 | 145 | 10.04 | 16.7 | 24.84 | 33.18 | 40.3 | 145 | 19.73 | 19.07 | 18.44 | 17.83 | 17.25 | 16.7 | 145 | 46.77 | 41.71 | 34.53 | 27.12 | 20.92 | 16.7 | 145 | 3.54 | 12.45 | 16.7 | 18.68 | 20.39 | [5 empty] | 145 | 14.79 | 16.7 | 17.93
|  | 146 |  | 16.74 | 146 | 10.07 | 16.74 | 24.88 | 33.23 | 40.35 | 146 | 19.76 | 19.1 | 18.47 | 17.86 | 17.28 | 16.74 | 146 | 46.77 | 41.73 | 34.56 | 27.16 | 20.96 | 16.74 | 146 | 3.557 | 12.48 | 16.74 | 18.72 | 20.43 | [5 empty] | 146 | 14.83 | 16.74 | 17.97
|  | 147 |  | 16.77 | 147 | 10.09 | 16.77 | 24.93 | 33.28 | 40.39 | 147 | 19.78 | 19.13 | 18.5 | 17.89 | 17.32 | 16.77 | 147 | 46.77 | 41.75 | 34.6 | 27.2 | 21 | 16.77 | 147 | 3.574 | 12.52 | 16.77 | 18.75 | 20.47 | [5 empty] | 147 | 14.87 | 16.77 | 18
|  | 148 |  | 16.81 | 148 | 10.11 | 16.81 | 24.98 | 33.32 | 40.43 | 148 | 19.8 | 19.15 | 18.53 | 17.93 | 17.35 | 16.81 | 148 | 46.78 | 41.77 | 34.63 | 27.24 | 21.04 | 16.81 | 148 | 3.591 | 12.55 | 16.81 | 18.79 | 20.51 | [5 empty] | 148 | 14.91 | 16.81 | 18.03
|  | 149 |  | 16.84 | 149 | 10.13 | 16.84 | 25.02 | 33.37 | 40.47 | 149 | 19.82 | 19.18 | 18.56 | 17.96 | 17.39 | 16.84 | 149 | 46.78 | 41.79 | 34.67 | 27.28 | 21.08 | 16.84 | 149 | 3.607 | 12.59 | 16.84 | 18.83 | 20.55 | [5 empty] | 149 | 14.95 | 16.84 | 18.06
|  | 150 |  | 16.88 | 150 | 10.15 | 16.88 | 25.07 | 33.42 | 40.51 | 150 | 19.84 | 19.21 | 18.58 | 17.99 | 17.42 | 16.88 | 150 | 46.78 | 41.8 | 34.7 | 27.32 | 21.11 | 16.88 | 150 | 3.624 | 12.62 | 16.88 | 18.87 | 20.59 | [5 empty] | 150 | 14.98 | 16.88 | 18.1
|  | 151 |  | 16.91 | 151 | 10.18 | 16.91 | 25.11 | 33.47 | 40.55 | 151 | 19.86 | 19.23 | 18.61 | 18.02 | 17.45 | 16.91 | 151 | 46.78 | 41.82 | 34.73 | 27.36 | 21.15 | 16.91 | 151 | 3.641 | 12.66 | 16.91 | 18.9 | 20.62 | [5 empty] | 151 | 15.02 | 16.91 | 18.13
|  | 152 |  | 16.95 | 152 | 10.2 | 16.95 | 25.16 | 33.52 | 40.59 | 152 | 19.89 | 19.26 | 18.64 | 18.05 | 17.49 | 16.95 | 152 | 46.79 | 41.84 | 34.77 | 27.4 | 21.19 | 16.95 | 152 | 3.658 | 12.69 | 16.95 | 18.94 | 20.66 | [5 empty] | 152 | 15.06 | 16.95 | 18.16
|  | 153 |  | 16.98 | 153 | 10.22 | 16.98 | 25.2 | 33.56 | 40.63 | 153 | 19.91 | 19.28 | 18.67 | 18.08 | 17.52 | 16.98 | 153 | 46.79 | 41.86 | 34.8 | 27.44 | 21.23 | 16.98 | 153 | 3.674 | 12.72 | 16.98 | 18.97 | 20.7 | [5 empty] | 153 | 15.1 | 16.98 | 18.19
|  | 154 |  | 17.02 | 154 | 10.24 | 17.02 | 25.25 | 33.61 | 40.67 | 154 | 19.93 | 19.3 | 18.7 | 18.11 | 17.55 | 17.02 | 154 | 46.79 | 41.87 | 34.83 | 27.48 | 21.27 | 17.02 | 154 | 3.691 | 12.75 | 17.02 | 19.01 | 20.73 | [5 empty] | 154 | 15.13 | 17.02 | 18.22
|  | 155 |  | 17.05 | 155 | 10.26 | 17.05 | 25.29 | 33.65 | 40.7 | 155 | 19.95 | 19.33 | 18.72 | 18.14 | 17.58 | 17.05 | 155 | 46.79 | 41.89 | 34.86 | 27.52 | 21.3 | 17.05 | 155 | 3.707 | 12.79 | 17.05 | 19.04 | 20.77 | [5 empty] | 155 | 15.17 | 17.05 | 18.25
|  | 156 |  | 17.08 | 156 | 10.28 | 17.08 | 25.34 | 33.7 | 40.74 | 156 | 19.97 | 19.35 | 18.75 | 18.17 | 17.61 | 17.08 | 156 | 46.79 | 41.9 | 34.89 | 27.55 | 21.34 | 17.08 | 156 | 3.723 | 12.82 | 17.08 | 19.08 | 20.8 | [5 empty] | 156 | 15.21 | 17.08 | 18.28
|  | 157 |  | 17.12 | 157 | 10.3 | 17.12 | 25.38 | 33.74 | 40.78 | 157 | 19.99 | 19.38 | 18.78 | 18.2 | 17.64 | 17.12 | 157 | 46.8 | 41.92 | 34.92 | 27.59 | 21.38 | 17.12 | 157 | 3.74 | 12.85 | 17.12 | 19.11 | 20.84 | [5 empty] | 157 | 15.24 | 17.12 | 18.31
|  | 158 |  | 17.15 | 158 | 10.32 | 17.15 | 25.42 | 33.78 | 40.81 | 158 | 20.01 | 19.4 | 18.8 | 18.23 | 17.68 | 17.15 | 158 | 46.8 | 41.94 | 34.95 | 27.63 | 21.41 | 17.15 | 158 | 3.756 | 12.88 | 17.15 | 19.15 | 20.88 | [5 empty] | 158 | 15.28 | 17.15 | 18.34
|  | 159 |  | 17.18 | 159 | 10.34 | 17.18 | 25.46 | 33.83 | 40.85 | 159 | 20.03 | 19.42 | 18.83 | 18.26 | 17.71 | 17.18 | 159 | 46.8 | 41.95 | 34.98 | 27.66 | 21.45 | 17.18 | 159 | 3.772 | 12.92 | 17.18 | 19.18 | 20.91 | [5 empty] | 159 | 15.32 | 17.18 | 18.37
|  | 160 |  | 17.21 | 160 | 10.36 | 17.21 | 25.5 | 33.87 | 40.88 | 160 | 20.04 | 19.44 | 18.85 | 18.28 | 17.74 | 17.21 | 160 | 46.8 | 41.97 | 35.01 | 27.7 | 21.48 | 17.21 | 160 | 3.788 | 12.95 | 17.21 | 19.21 | 20.94 | [5 empty] | 160 | 15.35 | 17.21 | 18.4
|  | 161 |  | 17.25 | 161 | 10.38 | 17.25 | 25.54 | 33.91 | 40.92 | 161 | 20.06 | 19.47 | 18.88 | 18.31 | 17.77 | 17.25 | 161 | 46.8 | 41.98 | 35.04 | 27.73 | 21.52 | 17.25 | 161 | 3.804 | 12.98 | 17.25 | 19.25 | 20.98 | [5 empty] | 161 | 15.39 | 17.25 | 18.43
|  | 162 |  | 17.28 | 162 | 10.4 | 17.28 | 25.58 | 33.95 | 40.95 | 162 | 20.08 | 19.49 | 18.9 | 18.34 | 17.8 | 17.28 | 162 | 46.8 | 41.99 | 35.07 | 27.77 | 21.55 | 17.28 | 162 | 3.82 | 13.01 | 17.28 | 19.28 | 21.01 | [5 empty] | 162 | 15.42 | 17.28 | 18.46
|  | 163 |  | 17.31 | 163 | 10.42 | 17.31 | 25.62 | 34 | 40.99 | 163 | 20.1 | 19.51 | 18.93 | 18.37 | 17.83 | 17.31 | 163 | 46.81 | 42.01 | 35.1 | 27.8 | 21.59 | 17.31 | 163 | 3.836 | 13.04 | 17.31 | 19.31 | 21.04 | [5 empty] | 163 | 15.46 | 17.31 | 18.48
|  | 164 |  | 17.34 | 164 | 10.44 | 17.34 | 25.66 | 34.04 | 41.02 | 164 | 20.12 | 19.53 | 18.95 | 18.39 | 17.85 | 17.34 | 164 | 46.81 | 42.02 | 35.13 | 27.84 | 21.62 | 17.34 | 164 | 3.852 | 13.07 | 17.34 | 19.34 | 21.08 | [5 empty] | 164 | 15.49 | 17.34 | 18.51
|  | 165 |  | 17.37 | 165 | 10.46 | 17.37 | 25.7 | 34.08 | 41.05 | 165 | 20.14 | 19.55 | 18.98 | 18.42 | 17.88 | 17.37 | 165 | 46.81 | 42.04 | 35.15 | 27.87 | 21.65 | 17.37 | 165 | 3.868 | 13.1 | 17.37 | 19.38 | 21.11 | [5 empty] | 165 | 15.52 | 17.37 | 18.54
|  | 166 |  | 17.4 | 166 | 10.48 | 17.4 | 25.74 | 34.12 | 41.08 | 166 | 20.15 | 19.57 | 19 | 18.45 | 17.91 | 17.4 | 166 | 46.81 | 42.05 | 35.18 | 27.9 | 21.69 | 17.4 | 166 | 3.884 | 13.13 | 17.4 | 19.41 | 21.14 | [5 empty] | 166 | 15.56 | 17.4 | 18.57
|  | 167 |  | 17.43 | 167 | 10.5 | 17.43 | 25.78 | 34.16 | 41.12 | 167 | 20.17 | 19.6 | 19.03 | 18.47 | 17.94 | 17.43 | 167 | 46.81 | 42.06 | 35.21 | 27.94 | 21.72 | 17.43 | 167 | 3.899 | 13.16 | 17.43 | 19.44 | 21.17 | [5 empty] | 167 | 15.59 | 17.43 | 18.59
|  | 168 |  | 17.46 | 168 | 10.51 | 17.46 | 25.82 | 34.2 | 41.15 | 168 | 20.19 | 19.62 | 19.05 | 18.5 | 17.97 | 17.46 | 168 | 46.81 | 42.07 | 35.23 | 27.97 | 21.75 | 17.46 | 168 | 3.915 | 13.19 | 17.46 | 19.47 | 21.21 | [5 empty] | 168 | 15.62 | 17.46 | 18.62
|  | 169 |  | 17.49 | 169 | 10.53 | 17.49 | 25.86 | 34.23 | 41.18 | 169 | 20.2 | 19.64 | 19.07 | 18.52 | 18 | 17.49 | 169 | 46.81 | 42.09 | 35.26 | 28 | 21.78 | 17.49 | 169 | 3.93 | 13.22 | 17.49 | 19.5 | 21.24 | [5 empty] | 169 | 15.66 | 17.49 | 18.65
|  | 170 |  | 17.52 | 170 | 10.55 | 17.52 | 25.9 | 34.27 | 41.21 | 170 | 20.22 | 19.66 | 19.1 | 18.55 | 18.02 | 17.52 | 170 | 46.82 | 42.1 | 35.29 | 28.03 | 21.82 | 17.52 | 170 | 3.946 | 13.25 | 17.52 | 19.53 | 21.27 | [5 empty] | 170 | 15.69 | 17.52 | 18.67
|  | 171 |  | 17.55 | 171 | 10.57 | 17.55 | 25.93 | 34.31 | 41.24 | 171 | 20.24 | 19.68 | 19.12 | 18.58 | 18.05 | 17.55 | 171 | 46.82 | 42.11 | 35.31 | 28.07 | 21.85 | 17.55 | 171 | 3.961 | 13.28 | 17.55 | 19.56 | 21.3 | [5 empty] | 171 | 15.72 | 17.55 | 18.7
|  | 172 |  | 17.58 | 172 | 10.59 | 17.58 | 25.97 | 34.35 | 41.27 | 172 | 20.25 | 19.7 | 19.14 | 18.6 | 18.08 | 17.58 | 172 | 46.82 | 42.12 | 35.34 | 28.1 | 21.88 | 17.58 | 172 | 3.977 | 13.3 | 17.58 | 19.59 | 21.33 | [5 empty] | 172 | 15.75 | 17.58 | 18.72
|  | 173 |  | 17.61 | 173 | 10.6 | 17.61 | 26.01 | 34.38 | 41.3 | 173 | 20.27 | 19.72 | 19.16 | 18.63 | 18.11 | 17.61 | 173 | 46.82 | 42.13 | 35.36 | 28.13 | 21.91 | 17.61 | 173 | 3.992 | 13.33 | 17.61 | 19.62 | 21.36 | [5 empty] | 173 | 15.79 | 17.61 | 18.75
|  | 174 |  | 17.63 | 174 | 10.62 | 17.63 | 26.04 | 34.42 | 41.33 | 174 | 20.29 | 19.73 | 19.19 | 18.65 | 18.13 | 17.63 | 174 | 46.82 | 42.15 | 35.39 | 28.16 | 21.94 | 17.63 | 174 | 4.007 | 13.36 | 17.63 | 19.65 | 21.39 | [5 empty] | 174 | 15.82 | 17.63 | 18.77
|  | 175 |  | 17.66 | 175 | 10.64 | 17.66 | 26.08 | 34.46 | 41.36 | 175 | 20.3 | 19.75 | 19.21 | 18.67 | 18.16 | 17.66 | 175 | 46.82 | 42.16 | 35.41 | 28.19 | 21.97 | 17.66 | 175 | 4.022 | 13.39 | 17.66 | 19.68 | 21.42 | [5 empty] | 175 | 15.85 | 17.66 | 18.8
|  | 176 |  | 17.69 | 176 | 10.66 | 17.69 | 26.11 | 34.49 | 41.39 | 176 | 20.32 | 19.77 | 19.23 | 18.7 | 18.18 | 17.69 | 176 | 46.82 | 42.17 | 35.43 | 28.22 | 22 | 17.69 | 176 | 4.037 | 13.42 | 17.69 | 19.7 | 21.45 | [5 empty] | 176 | 15.88 | 17.69 | 18.82
|  | 177 |  | 17.72 | 177 | 10.67 | 17.72 | 26.15 | 34.53 | 41.41 | 177 | 20.33 | 19.79 | 19.25 | 18.72 | 18.21 | 17.72 | 177 | 46.82 | 42.18 | 35.46 | 28.25 | 22.03 | 17.72 | 177 | 4.052 | 13.44 | 17.72 | 19.73 | 21.48 | [5 empty] | 177 | 15.91 | 17.72 | 18.85
|  | 178 |  | 17.74 | 178 | 10.69 | 17.74 | 26.18 | 34.56 | 41.44 | 178 | 20.35 | 19.81 | 19.27 | 18.75 | 18.23 | 17.74 | 178 | 46.82 | 42.19 | 35.48 | 28.28 | 22.06 | 17.74 | 178 | 4.067 | 13.47 | 17.74 | 19.76 | 21.51 | [5 empty] | 178 | 15.94 | 17.74 | 18.87
|  | 179 |  | 17.77 | 179 | 10.71 | 17.77 | 26.22 | 34.6 | 41.47 | 179 | 20.36 | 19.83 | 19.29 | 18.77 | 18.26 | 17.77 | 179 | 46.82 | 42.2 | 35.5 | 28.31 | 22.09 | 17.77 | 179 | 4.082 | 13.5 | 17.77 | 19.79 | 21.53 | [5 empty] | 179 | 15.97 | 17.77 | 18.9
|  | 180 |  | 17.8 | 180 | 10.72 | 17.8 | 26.25 | 34.63 | 41.5 | 180 | 20.38 | 19.85 | 19.31 | 18.79 | 18.29 | 17.8 | 180 | 46.82 | 42.21 | 35.53 | 28.34 | 22.12 | 17.8 | 180 | 4.097 | 13.53 | 17.8 | 19.82 | 21.56 | [5 empty] | 180 | 16 | 17.8 | 18.92
|  | 181 |  | 17.82 | 181 | 10.74 | 17.82 | 26.28 | 34.67 | 41.52 | 181 | 20.39 | 19.86 | 19.33 | 18.81 | 18.31 | 17.82 | 181 | 46.83 | 42.22 | 35.55 | 28.36 | 22.15 | 17.82 | 181 | 4.112 | 13.55 | 17.82 | 19.84 | 21.59 | [5 empty] | 181 | 16.03 | 17.82 | 18.94
|  | 182 |  | 17.85 | 182 | 10.76 | 17.85 | 26.32 | 34.7 | 41.55 | 182 | 20.41 | 19.88 | 19.35 | 18.84 | 18.33 | 17.85 | 182 | 46.83 | 42.23 | 35.57 | 28.39 | 22.17 | 17.85 | 182 | 4.127 | 13.58 | 17.85 | 19.87 | 21.62 | [5 empty] | 182 | 16.06 | 17.85 | 18.97
|  | 183 |  | 17.88 | 183 | 10.77 | 17.88 | 26.35 | 34.73 | 41.57 | 183 | 20.42 | 19.9 | 19.37 | 18.86 | 18.36 | 17.88 | 183 | 46.83 | 42.24 | 35.59 | 28.42 | 22.2 | 17.88 | 183 | 4.141 | 13.61 | 17.88 | 19.9 | 21.65 | [5 empty] | 183 | 16.09 | 17.88 | 18.99
|  | 184 |  | 17.9 | 184 | 10.79 | 17.9 | 26.38 | 34.77 | 41.6 | 184 | 20.43 | 19.92 | 19.39 | 18.88 | 18.38 | 17.9 | 184 | 46.83 | 42.25 | 35.61 | 28.45 | 22.23 | 17.9 | 184 | 4.156 | 13.63 | 17.9 | 19.92 | 21.67 | [5 empty] | 184 | 16.12 | 17.9 | 19.01
|  | 185 |  | 17.93 | 185 | 10.81 | 17.93 | 26.42 | 34.8 | 41.62 | 185 | 20.45 | 19.93 | 19.41 | 18.9 | 18.41 | 17.93 | 185 | 46.83 | 42.26 | 35.63 | 28.47 | 22.26 | 17.93 | 185 | 4.171 | 13.66 | 17.93 | 19.95 | 21.7 | [5 empty] | 185 | 16.15 | 17.93 | 19.04
|  | 186 |  | 17.95 | 186 | 10.82 | 17.95 | 26.45 | 34.83 | 41.65 | 186 | 20.46 | 19.95 | 19.43 | 18.93 | 18.43 | 17.95 | 186 | 46.83 | 42.27 | 35.65 | 28.5 | 22.29 | 17.95 | 186 | 4.185 | 13.68 | 17.95 | 19.98 | 21.73 | [5 empty] | 186 | 16.18 | 17.95 | 19.06
|  | 187 |  | 17.98 | 187 | 10.84 | 17.98 | 26.48 | 34.86 | 41.67 | 187 | 20.47 | 19.97 | 19.45 | 18.95 | 18.45 | 17.98 | 187 | 46.83 | 42.28 | 35.68 | 28.53 | 22.31 | 17.98 | 187 | 4.2 | 13.71 | 17.98 | 20 | 21.75 | [5 empty] | 187 | 16.21 | 17.98 | 19.08
|  | 188 |  | 18 | 188 | 10.85 | 18 | 26.51 | 34.89 | 41.7 | 188 | 20.49 | 19.98 | 19.47 | 18.97 | 18.48 | 18 | 188 | 46.83 | 42.28 | 35.7 | 28.55 | 22.34 | 18 | 188 | 4.214 | 13.73 | 18 | 20.03 | 21.78 | [5 empty] | 188 | 16.23 | 18 | 19.1
|  | 189 |  | 18.03 | 189 | 10.87 | 18.03 | 26.54 | 34.92 | 41.72 | 189 | 20.5 | 20 | 19.49 | 18.99 | 18.5 | 18.03 | 189 | 46.83 | 42.29 | 35.72 | 28.58 | 22.37 | 18.03 | 189 | 4.229 | 13.76 | 18.03 | 20.05 | 21.8 | [5 empty] | 189 | 16.26 | 18.03 | 19.12
|  | 190 |  | 18.05 | 190 | 10.88 | 18.05 | 26.57 | 34.96 | 41.75 | 190 | 20.51 | 20.02 | 19.51 | 19.01 | 18.52 | 18.05 | 190 | 46.83 | 42.3 | 35.74 | 28.61 | 22.39 | 18.05 | 190 | 4.243 | 13.78 | 18.05 | 20.08 | 21.83 | [5 empty] | 190 | 16.29 | 18.05 | 19.15
|  | 191 |  | 18.08 | 191 | 10.9 | 18.08 | 26.61 | 34.99 | 41.77 | 191 | 20.53 | 20.03 | 19.53 | 19.03 | 18.55 | 18.08 | 191 | 46.83 | 42.31 | 35.76 | 28.63 | 22.42 | 18.08 | 191 | 4.257 | 13.81 | 18.08 | 20.1 | 21.86 | [5 empty] | 191 | 16.32 | 18.08 | 19.17
|  | 192 |  | 18.1 | 192 | 10.91 | 18.1 | 26.64 | 35.02 | 41.79 | 192 | 20.54 | 20.05 | 19.55 | 19.05 | 18.57 | 18.1 | 192 | 46.83 | 42.32 | 35.77 | 28.66 | 22.44 | 18.1 | 192 | 4.271 | 13.83 | 18.1 | 20.13 | 21.88 | [5 empty] | 192 | 16.35 | 18.1 | 19.19
|  | 193 |  | 18.12 | 193 | 10.93 | 18.12 | 26.67 | 35.05 | 41.82 | 193 | 20.55 | 20.06 | 19.56 | 19.07 | 18.59 | 18.12 | 193 | 46.83 | 42.33 | 35.79 | 28.68 | 22.47 | 18.12 | 193 | 4.285 | 13.86 | 18.12 | 20.15 | 21.91 | [5 empty] | 193 | 16.37 | 18.12 | 19.21
|  | 194 |  | 18.15 | 194 | 10.94 | 18.15 | 26.7 | 35.08 | 41.84 | 194 | 20.57 | 20.08 | 19.58 | 19.09 | 18.61 | 18.15 | 194 | 46.83 | 42.33 | 35.81 | 28.71 | 22.5 | 18.15 | 194 | 4.3 | 13.88 | 18.15 | 20.18 | 21.93 | [5 empty] | 194 | 16.4 | 18.15 | 19.23
|  | 195 |  | 18.17 | 195 | 10.96 | 18.17 | 26.73 | 35.1 | 41.86 | 195 | 20.58 | 20.09 | 19.6 | 19.11 | 18.63 | 18.17 | 195 | 46.83 | 42.34 | 35.83 | 28.73 | 22.52 | 18.17 | 195 | 4.314 | 13.91 | 18.17 | 20.2 | 21.95 | [5 empty] | 195 | 16.43 | 18.17 | 19.25
|  | 196 |  | 18.2 | 196 | 10.97 | 18.2 | 26.75 | 35.13 | 41.88 | 196 | 20.59 | 20.11 | 19.62 | 19.13 | 18.66 | 18.2 | 196 | 46.84 | 42.35 | 35.85 | 28.76 | 22.55 | 18.2 | 196 | 4.328 | 13.93 | 18.2 | 20.22 | 21.98 | [5 empty] | 196 | 16.45 | 18.2 | 19.27
|  | 197 |  | 18.22 | 197 | 10.99 | 18.22 | 26.78 | 35.16 | 41.9 | 197 | 20.6 | 20.12 | 19.64 | 19.15 | 18.68 | 18.22 | 197 | 46.84 | 42.36 | 35.87 | 28.78 | 22.57 | 18.22 | 197 | 4.341 | 13.95 | 18.22 | 20.25 | 22 | [5 empty] | 197 | 16.48 | 18.22 | 19.29
|  | 198 |  | 18.24 | 198 | 11 | 18.24 | 26.81 | 35.19 | 41.93 | 198 | 20.61 | 20.14 | 19.65 | 19.17 | 18.7 | 18.24 | 198 | 46.84 | 42.36 | 35.89 | 28.8 | 22.6 | 18.24 | 198 | 4.355 | 13.98 | 18.24 | 20.27 | 22.03 | [5 empty] | 198 | 16.51 | 18.24 | 19.31
|  | 199 |  | 18.26 | 199 | 11.01 | 18.26 | 26.84 | 35.22 | 41.95 | 199 | 20.63 | 20.15 | 19.67 | 19.19 | 18.72 | 18.26 | 199 | 46.84 | 42.37 | 35.9 | 28.83 | 22.62 | 18.26 | 199 | 4.369 | 14 | 18.26 | 20.29 | 22.05 | [5 empty] | 199 | 16.53 | 18.26 | 19.33
|  | 200 |  | 18.29 | 200 | 11.03 | 18.29 | 26.87 | 35.25 | 41.97 | 200 | 20.64 | 20.17 | 19.69 | 19.21 | 18.74 | 18.29 | 200 | 46.84 | 42.38 | 35.92 | 28.85 | 22.64 | 18.29 | 200 | 4.383 | 14.02 | 18.29 | 20.32 | 22.07 | [5 empty] | 200 | 16.56 | 18.29 | 19.35
|  | 201 |  | 18.31 | 201 | 11.04 | 18.31 | 26.9 | 35.27 | 41.99 | 201 | 20.65 | 20.18 | 19.7 | 19.23 | 18.76 | 18.31 | 201 | 46.84 | 42.38 | 35.94 | 28.87 | 22.67 | 18.31 | 201 | 4.397 | 14.05 | 18.31 | 20.34 | 22.1 | [5 empty] | 201 | 16.58 | 18.31 | 19.37
|  | 202 |  | 18.33 | 202 | 11.06 | 18.33 | 26.93 | 35.3 | 42.01 | 202 | 20.66 | 20.2 | 19.72 | 19.25 | 18.78 | 18.33 | 202 | 46.84 | 42.39 | 35.96 | 28.9 | 22.69 | 18.33 | 202 | 4.41 | 14.07 | 18.33 | 20.36 | 22.12 | [5 empty] | 202 | 16.61 | 18.33 | 19.39
|  | 203 |  | 18.35 | 203 | 11.07 | 18.35 | 26.95 | 35.33 | 42.03 | 203 | 20.67 | 20.21 | 19.74 | 19.27 | 18.8 | 18.35 | 203 | 46.84 | 42.4 | 35.97 | 28.92 | 22.71 | 18.35 | 203 | 4.424 | 14.09 | 18.35 | 20.39 | 22.14 | [5 empty] | 203 | 16.64 | 18.35 | 19.41
|  | 204 |  | 18.37 | 204 | 11.08 | 18.37 | 26.98 | 35.35 | 42.05 | 204 | 20.68 | 20.22 | 19.75 | 19.28 | 18.82 | 18.37 | 204 | 46.84 | 42.4 | 35.99 | 28.94 | 22.74 | 18.37 | 204 | 4.438 | 14.12 | 18.37 | 20.41 | 22.17 | [5 empty] | 204 | 16.66 | 18.37 | 19.43
|  | 205 |  | 18.4 | 205 | 11.1 | 18.4 | 27.01 | 35.38 | 42.07 | 205 | 20.69 | 20.24 | 19.77 | 19.3 | 18.84 | 18.4 | 205 | 46.84 | 42.41 | 36.01 | 28.96 | 22.76 | 18.4 | 205 | 4.451 | 14.14 | 18.4 | 20.43 | 22.19 | [5 empty] | 205 | 16.69 | 18.4 | 19.45
|  | 206 |  | 18.42 | 206 | 11.11 | 18.42 | 27.03 | 35.41 | 42.09 | 206 | 20.7 | 20.25 | 19.79 | 19.32 | 18.86 | 18.42 | 206 | 46.84 | 42.42 | 36.02 | 28.99 | 22.78 | 18.42 | 206 | 4.465 | 14.16 | 18.42 | 20.45 | 22.21 | [5 empty] | 206 | 16.71 | 18.42 | 19.46
|  | 207 |  | 18.44 | 207 | 11.12 | 18.44 | 27.06 | 35.43 | 42.11 | 207 | 20.71 | 20.26 | 19.8 | 19.34 | 18.88 | 18.44 | 207 | 46.84 | 42.42 | 36.04 | 29.01 | 22.81 | 18.44 | 207 | 4.478 | 14.18 | 18.44 | 20.47 | 22.23 | [5 empty] | 207 | 16.73 | 18.44 | 19.48
|  | 208 |  | 18.46 | 208 | 11.14 | 18.46 | 27.09 | 35.46 | 42.13 | 208 | 20.72 | 20.28 | 19.82 | 19.36 | 18.9 | 18.46 | 208 | 46.84 | 42.43 | 36.05 | 29.03 | 22.83 | 18.46 | 208 | 4.491 | 14.2 | 18.46 | 20.49 | 22.25 | [5 empty] | 208 | 16.76 | 18.46 | 19.5
|  | 209 |  | 18.48 | 209 | 11.15 | 18.48 | 27.11 | 35.48 | 42.15 | 209 | 20.74 | 20.29 | 19.83 | 19.37 | 18.92 | 18.48 | 209 | 46.84 | 42.43 | 36.07 | 29.05 | 22.85 | 18.48 | 209 | 4.505 | 14.23 | 18.48 | 20.52 | 22.28 | [5 empty] | 209 | 16.78 | 18.48 | 19.52
|  | 210 |  | 18.5 | 210 | 11.16 | 18.5 | 27.14 | 35.51 | 42.16 | 210 | 20.75 | 20.3 | 19.85 | 19.39 | 18.94 | 18.5 | 210 | 46.84 | 42.44 | 36.08 | 29.07 | 22.87 | 18.5 | 210 | 4.518 | 14.25 | 18.5 | 20.54 | 22.3 | [5 empty] | 210 | 16.81 | 18.5 | 19.54
|  | 211 |  | 18.52 | 211 | 11.18 | 18.52 | 27.16 | 35.53 | 42.18 | 211 | 20.76 | 20.32 | 19.86 | 19.41 | 18.96 | 18.52 | 211 | 46.84 | 42.45 | 36.1 | 29.09 | 22.89 | 18.52 | 211 | 4.531 | 14.27 | 18.52 | 20.56 | 22.32 | [5 empty] | 211 | 16.83 | 18.52 | 19.56
|  | 212 |  | 18.54 | 212 | 11.19 | 18.54 | 27.19 | 35.56 | 42.2 | 212 | 20.77 | 20.33 | 19.88 | 19.43 | 18.98 | 18.54 | 212 | 46.84 | 42.45 | 36.12 | 29.11 | 22.92 | 18.54 | 212 | 4.544 | 14.29 | 18.54 | 20.58 | 22.34 | [5 empty] | 212 | 16.86 | 18.54 | 19.57
|  | 213 |  | 18.56 | 213 | 11.2 | 18.56 | 27.22 | 35.58 | 42.22 | 213 | 20.78 | 20.34 | 19.89 | 19.44 | 19 | 18.56 | 213 | 46.84 | 42.46 | 36.13 | 29.13 | 22.94 | 18.56 | 213 | 4.558 | 14.31 | 18.56 | 20.6 | 22.36 | [5 empty] | 213 | 16.88 | 18.56 | 19.59
|  | 214 |  | 18.58 | 214 | 11.21 | 18.58 | 27.24 | 35.61 | 42.24 | 214 | 20.79 | 20.35 | 19.91 | 19.46 | 19.02 | 18.58 | 214 | 46.84 | 42.46 | 36.14 | 29.15 | 22.96 | 18.58 | 214 | 4.571 | 14.33 | 18.58 | 20.62 | 22.38 | [5 empty] | 214 | 16.9 | 18.58 | 19.61
|  | 215 |  | 18.6 | 215 | 11.23 | 18.6 | 27.27 | 35.63 | 42.25 | 215 | 20.8 | 20.37 | 19.92 | 19.48 | 19.03 | 18.6 | 215 | 46.84 | 42.47 | 36.16 | 29.17 | 22.98 | 18.6 | 215 | 4.584 | 14.35 | 18.6 | 20.64 | 22.4 | [5 empty] | 215 | 16.93 | 18.6 | 19.63
|  | 216 |  | 18.62 | 216 | 11.24 | 18.62 | 27.29 | 35.65 | 42.27 | 216 | 20.8 | 20.38 | 19.94 | 19.49 | 19.05 | 18.62 | 216 | 46.84 | 42.47 | 36.17 | 29.19 | 23 | 18.62 | 216 | 4.597 | 14.37 | 18.62 | 20.66 | 22.42 | [5 empty] | 216 | 16.95 | 18.62 | 19.64
|  | 217 |  | 18.64 | 217 | 11.25 | 18.64 | 27.31 | 35.68 | 42.29 | 217 | 20.81 | 20.39 | 19.95 | 19.51 | 19.07 | 18.64 | 217 | 46.84 | 42.48 | 36.19 | 29.21 | 23.02 | 18.64 | 217 | 4.61 | 14.4 | 18.64 | 20.68 | 22.44 | [5 empty] | 217 | 16.97 | 18.64 | 19.66
|  | 218 |  | 18.66 | 218 | 11.26 | 18.66 | 27.34 | 35.7 | 42.3 | 218 | 20.82 | 20.4 | 19.97 | 19.53 | 19.09 | 18.66 | 218 | 46.84 | 42.48 | 36.2 | 29.23 | 23.04 | 18.66 | 218 | 4.622 | 14.42 | 18.66 | 20.7 | 22.46 | [5 empty] | 218 | 16.99 | 18.66 | 19.68
|  | 219 |  | 18.68 | 219 | 11.28 | 18.68 | 27.36 | 35.72 | 42.32 | 219 | 20.83 | 20.41 | 19.98 | 19.54 | 19.11 | 18.68 | 219 | 46.84 | 42.49 | 36.22 | 29.25 | 23.06 | 18.68 | 219 | 4.635 | 14.44 | 18.68 | 20.72 | 22.48 | [5 empty] | 219 | 17.02 | 18.68 | 19.69
|  | 220 |  | 18.7 | 220 | 11.29 | 18.7 | 27.39 | 35.75 | 42.34 | 220 | 20.84 | 20.43 | 19.99 | 19.56 | 19.12 | 18.7 | 220 | 46.84 | 42.49 | 36.23 | 29.27 | 23.08 | 18.7 | 220 | 4.648 | 14.46 | 18.7 | 20.74 | 22.5 | [5 empty] | 220 | 17.04 | 18.7 | 19.71
|  | 221 |  | 18.72 | 221 | 11.3 | 18.72 | 27.41 | 35.77 | 42.35 | 221 | 20.85 | 20.44 | 20.01 | 19.57 | 19.14 | 18.72 | 221 | 46.84 | 42.5 | 36.24 | 29.29 | 23.1 | 18.72 | 221 | 4.661 | 14.48 | 18.72 | 20.76 | 22.52 | [5 empty] | 221 | 17.06 | 18.72 | 19.73
|  | 222 |  | 18.74 | 222 | 11.31 | 18.74 | 27.43 | 35.79 | 42.37 | 222 | 20.86 | 20.45 | 20.02 | 19.59 | 19.16 | 18.74 | 222 | 46.84 | 42.5 | 36.26 | 29.31 | 23.12 | 18.74 | 222 | 4.674 | 14.5 | 18.74 | 20.78 | 22.54 | [5 empty] | 222 | 17.08 | 18.74 | 19.74
|  | 223 |  | 18.76 | 223 | 11.32 | 18.76 | 27.46 | 35.81 | 42.39 | 223 | 20.87 | 20.46 | 20.04 | 19.6 | 19.18 | 18.76 | 223 | 46.84 | 42.51 | 36.27 | 29.33 | 23.14 | 18.76 | 223 | 4.686 | 14.52 | 18.76 | 20.8 | 22.56 | [5 empty] | 223 | 17.11 | 18.76 | 19.76
|  | 224 |  | 18.78 | 224 | 11.33 | 18.78 | 27.48 | 35.84 | 42.4 | 224 | 20.88 | 20.47 | 20.05 | 19.62 | 19.19 | 18.78 | 224 | 46.84 | 42.51 | 36.28 | 29.35 | 23.16 | 18.78 | 224 | 4.699 | 14.54 | 18.78 | 20.82 | 22.58 | [5 empty] | 224 | 17.13 | 18.78 | 19.77
|  | 225 |  | 18.79 | 225 | 11.35 | 18.79 | 27.5 | 35.86 | 42.42 | 225 | 20.89 | 20.48 | 20.06 | 19.63 | 19.21 | 18.79 | 225 | 46.84 | 42.52 | 36.3 | 29.36 | 23.18 | 18.79 | 225 | 4.711 | 14.56 | 18.79 | 20.83 | 22.6 | [5 empty] | 225 | 17.15 | 18.79 | 19.79
|  | 226 |  | 18.81 | 226 | 11.36 | 18.81 | 27.53 | 35.88 | 42.43 | 226 | 20.9 | 20.49 | 20.08 | 19.65 | 19.23 | 18.81 | 226 | 46.84 | 42.52 | 36.31 | 29.38 | 23.2 | 18.81 | 226 | 4.724 | 14.58 | 18.81 | 20.85 | 22.62 | [5 empty] | 226 | 17.17 | 18.81 | 19.8
|  | 227 |  | 18.83 | 227 | 11.37 | 18.83 | 27.55 | 35.9 | 42.45 | 227 | 20.9 | 20.51 | 20.09 | 19.67 | 19.24 | 18.83 | 227 | 46.84 | 42.52 | 36.32 | 29.4 | 23.22 | 18.83 | 227 | 4.736 | 14.59 | 18.83 | 20.87 | 22.64 | [5 empty] | 227 | 17.19 | 18.83 | 19.82
|  | 228 |  | 18.85 | 228 | 11.38 | 18.85 | 27.57 | 35.92 | 42.46 | 228 | 20.91 | 20.52 | 20.1 | 19.68 | 19.26 | 18.85 | 228 | 46.84 | 42.53 | 36.33 | 29.42 | 23.24 | 18.85 | 228 | 4.749 | 14.61 | 18.85 | 20.89 | 22.65 | [5 empty] | 228 | 17.21 | 18.85 | 19.84
|  | 229 |  | 18.87 | 229 | 11.39 | 18.87 | 27.59 | 35.94 | 42.48 | 229 | 20.92 | 20.53 | 20.11 | 19.69 | 19.28 | 18.87 | 229 | 46.84 | 42.53 | 36.35 | 29.44 | 23.26 | 18.87 | 229 | 4.761 | 14.63 | 18.87 | 20.91 | 22.67 | [5 empty] | 229 | 17.23 | 18.87 | 19.85
|  | 230 |  | 18.88 | 230 | 11.4 | 18.88 | 27.61 | 35.96 | 42.49 | 230 | 20.93 | 20.54 | 20.13 | 19.71 | 19.29 | 18.88 | 230 | 46.84 | 42.54 | 36.36 | 29.45 | 23.28 | 18.88 | 230 | 4.774 | 14.65 | 18.88 | 20.93 | 22.69 | [5 empty] | 230 | 17.26 | 18.88 | 19.87
|  | 231 |  | 18.9 | 231 | 11.41 | 18.9 | 27.64 | 35.98 | 42.51 | 231 | 20.94 | 20.55 | 20.14 | 19.72 | 19.31 | 18.9 | 231 | 46.84 | 42.54 | 36.37 | 29.47 | 23.3 | 18.9 | 231 | 4.786 | 14.67 | 18.9 | 20.94 | 22.71 | [5 empty] | 231 | 17.28 | 18.9 | 19.88
|  | 232 |  | 18.92 | 232 | 11.42 | 18.92 | 27.66 | 36 | 42.52 | 232 | 20.94 | 20.56 | 20.15 | 19.74 | 19.33 | 18.92 | 232 | 46.84 | 42.55 | 36.38 | 29.49 | 23.31 | 18.92 | 232 | 4.798 | 14.69 | 18.92 | 20.96 | 22.73 | [5 empty] | 232 | 17.3 | 18.92 | 19.9
|  | 233 |  | 18.94 | 233 | 11.44 | 18.94 | 27.68 | 36.02 | 42.53 | 233 | 20.95 | 20.57 | 20.16 | 19.75 | 19.34 | 18.94 | 233 | 46.84 | 42.55 | 36.39 | 29.5 | 23.33 | 18.94 | 233 | 4.81 | 14.71 | 18.94 | 20.98 | 22.74 | [5 empty] | 233 | 17.32 | 18.94 | 19.91
|  | 234 |  | 18.95 | 234 | 11.45 | 18.95 | 27.7 | 36.04 | 42.55 | 234 | 20.96 | 20.58 | 20.18 | 19.77 | 19.36 | 18.95 | 234 | 46.84 | 42.55 | 36.41 | 29.52 | 23.35 | 18.95 | 234 | 4.822 | 14.73 | 18.95 | 21 | 22.76 | [5 empty] | 234 | 17.34 | 18.95 | 19.93
|  | 235 |  | 18.97 | 235 | 11.46 | 18.97 | 27.72 | 36.06 | 42.56 | 235 | 20.97 | 20.59 | 20.19 | 19.78 | 19.37 | 18.97 | 235 | 46.84 | 42.56 | 36.42 | 29.54 | 23.37 | 18.97 | 235 | 4.835 | 14.74 | 18.97 | 21.01 | 22.78 | [5 empty] | 235 | 17.36 | 18.97 | 19.94
|  | 236 |  | 18.99 | 236 | 11.47 | 18.99 | 27.74 | 36.08 | 42.58 | 236 | 20.98 | 20.6 | 20.2 | 19.79 | 19.39 | 18.99 | 236 | 46.84 | 42.56 | 36.43 | 29.55 | 23.39 | 18.99 | 236 | 4.847 | 14.76 | 18.99 | 21.03 | 22.8 | [5 empty] | 236 | 17.38 | 18.99 | 19.95
|  | 237 |  | 19 | 237 | 11.48 | 19 | 27.76 | 36.1 | 42.59 | 237 | 20.98 | 20.61 | 20.21 | 19.81 | 19.4 | 19 | 237 | 46.85 | 42.56 | 36.44 | 29.57 | 23.4 | 19 | 237 | 4.859 | 14.78 | 19 | 21.05 | 22.81 | [5 empty] | 237 | 17.4 | 19 | 19.97
|  | 238 |  | 19.02 | 238 | 11.49 | 19.02 | 27.78 | 36.12 | 42.6 | 238 | 20.99 | 20.62 | 20.22 | 19.82 | 19.42 | 19.02 | 238 | 46.85 | 42.57 | 36.45 | 29.59 | 23.42 | 19.02 | 238 | 4.871 | 14.8 | 19.02 | 21.06 | 22.83 | [5 empty] | 238 | 17.42 | 19.02 | 19.98
|  | 239 |  | 19.04 | 239 | 11.5 | 19.04 | 27.8 | 36.14 | 42.62 | 239 | 21 | 20.63 | 20.24 | 19.84 | 19.43 | 19.04 | 239 | 46.85 | 42.57 | 36.46 | 29.6 | 23.44 | 19.04 | 239 | 4.883 | 14.82 | 19.04 | 21.08 | 22.85 | [5 empty] | 239 | 17.44 | 19.04 | 20
|  | 240 |  | 19.05 | 240 | 11.51 | 19.05 | 27.82 | 36.16 | 42.63 | 240 | 21.01 | 20.64 | 20.25 | 19.85 | 19.45 | 19.05 | 240 | 46.85 | 42.57 | 36.47 | 29.62 | 23.45 | 19.05 | 240 | 4.895 | 14.83 | 19.05 | 21.1 | 22.86 | [5 empty] | 240 | 17.46 | 19.05 | 20.01
|  | 241 |  | 19.07 | 241 | 11.52 | 19.07 | 27.84 | 36.18 | 42.64 | 241 | 21.01 | 20.65 | 20.26 | 19.86 | 19.46 | 19.07 | 241 | 46.85 | 42.58 | 36.48 | 29.63 | 23.47 | 19.07 | 241 | 4.906 | 14.85 | 19.07 | 21.11 | 22.88 | [5 empty] | 241 | 17.48 | 19.07 | 20.02
|  | 242 |  | 19.09 | 242 | 11.53 | 19.09 | 27.86 | 36.2 | 42.65 | 242 | 21.02 | 20.66 | 20.27 | 19.88 | 19.48 | 19.09 | 242 | 46.85 | 42.58 | 36.49 | 29.65 | 23.49 | 19.09 | 242 | 4.918 | 14.87 | 19.09 | 21.13 | 22.9 | [5 empty] | 242 | 17.5 | 19.09 | 20.04
|  | 243 |  | 19.1 | 243 | 11.54 | 19.1 | 27.88 | 36.21 | 42.67 | 243 | 21.03 | 20.67 | 20.28 | 19.89 | 19.49 | 19.1 | 243 | 46.85 | 42.58 | 36.5 | 29.67 | 23.51 | 19.1 | 243 | 4.93 | 14.89 | 19.1 | 21.15 | 22.91 | [5 empty] | 243 | 17.52 | 19.1 | 20.05
|  | 244 |  | 19.12 | 244 | 11.55 | 19.12 | 27.9 | 36.23 | 42.68 | 244 | 21.03 | 20.68 | 20.29 | 19.9 | 19.51 | 19.12 | 244 | 46.85 | 42.59 | 36.51 | 29.68 | 23.52 | 19.12 | 244 | 4.942 | 14.9 | 19.12 | 21.16 | 22.93 | [5 empty] | 244 | 17.54 | 19.12 | 20.06
|  | 307 |  | 19.92 | 307 | 12.06 | 19.92 | 28.87 | 37.1 | 43.23 | 307 | 21.36 | 21.11 | 20.84 | 20.54 | 20.24 | 19.92 | 307 | 46.85 | 42.7 | 36.97 | 30.42 | 24.35 | 19.92 | 307 | 5.607 | 15.81 | 19.92 | 21.97 | 23.73 | [5 empty] | 307 | 18.53 | 19.92 | 20.73
|  | 370 |  | 20.45 | 370 | 12.4 | 20.45 | 29.48 | 37.6 | 43.51 | 370 | 21.52 | 21.36 | 21.16 | 20.94 | 20.7 | 20.45 | 370 | 46.85 | 42.74 | 37.2 | 30.85 | 24.87 | 20.45 | 370 | 6.151 | 16.45 | 20.45 | 22.48 | 24.24 | [5 empty] | 370 | 19.22 | 20.45 | 21.15
|  | 433 |  | 20.81 | 433 | 12.63 | 20.81 | 29.88 | 37.91 | 43.65 | 433 | 21.61 | 21.51 | 21.37 | 21.2 | 21.01 | 20.81 | 433 | 46.85 | 42.76 | 37.32 | 31.11 | 25.21 | 20.81 | 433 | 6.604 | 16.91 | 20.81 | 22.83 | 24.57 | [5 empty] | 433 | 19.71 | 20.81 | 21.41
|  | 496 |  | 21.07 | 496 | 12.79 | 21.07 | 30.15 | 38.09 | 43.73 | 496 | 21.66 | 21.59 | 21.49 | 21.37 | 21.22 | 21.07 | 496 | 46.85 | 42.76 | 37.38 | 31.27 | 25.44 | 21.07 | 496 | 6.986 | 17.25 | 21.07 | 23.06 | 24.8 | [5 empty] | 496 | 20.07 | 21.07 | 21.59
|  | 559 |  | 21.24 | 559 | 12.91 | 21.24 | 30.33 | 38.21 | 43.77 | 559 | 21.69 | 21.64 | 21.57 | 21.48 | 21.37 | 21.24 | 559 | 46.85 | 42.76 | 37.41 | 31.37 | 25.6 | 21.24 | 559 | 7.311 | 17.51 | 21.24 | 23.23 | 24.95 | [5 empty] | 559 | 20.35 | 21.24 | 21.71
|  | 622 |  | 21.37 | 622 | 12.99 | 21.37 | 30.46 | 38.28 | 43.79 | 622 | 21.7 | 21.67 | 21.62 | 21.56 | 21.47 | 21.37 | 622 | 46.85 | 42.76 | 37.42 | 31.43 | 25.71 | 21.37 | 622 | 7.591 | 17.72 | 21.37 | 23.34 | 25.05 | [5 empty] | 622 | 20.56 | 21.37 | 21.79
|  | 685 |  | 21.46 | 685 | 13.05 | 21.46 | 30.54 | 38.32 | 43.8 | 685 | 21.71 | 21.69 | 21.66 | 21.61 | 21.54 | 21.46 | 685 | 46.85 | 42.76 | 37.43 | 31.47 | 25.78 | 21.46 | 685 | 7.835 | 17.87 | 21.46 | 23.42 | 25.13 | [5 empty] | 685 | 20.72 | 21.46 | 21.85
|  | 748 |  | 21.53 | 748 | 13.1 | 21.53 | 30.6 | 38.35 | 43.8 | 748 | 21.71 | 21.7 | 21.68 | 21.64 | 21.59 | 21.53 | 748 | 46.85 | 42.76 | 37.44 | 31.5 | 25.84 | 21.53 | 748 | 8.048 | 18 | 21.53 | 23.48 | 25.18 | [5 empty] | 748 | 20.84 | 21.53 | 21.89
|  | 811 |  | 21.58 | 811 | 13.13 | 21.58 | 30.64 | 38.37 | 43.81 | 811 | 21.72 | 21.71 | 21.69 | 21.67 | 21.63 | 21.58 | 811 | 46.85 | 42.76 | 37.44 | 31.51 | 25.87 | 21.58 | 811 | 8.235 | 18.09 | 21.58 | 23.52 | 25.21 | [5 empty] | 811 | 20.94 | 21.58 | 21.91
|  | 874 |  | 21.62 | 874 | 13.15 | 21.62 | 30.67 | 38.38 | 43.81 | 874 | 21.72 | 21.71 | 21.7 | 21.68 | 21.66 | 21.62 | 874 | 46.85 | 42.76 | 37.44 | 31.52 | 25.9 | 21.62 | 874 | 8.401 | 18.17 | 21.62 | 23.55 | 25.24 | [5 empty] | 874 | 21.01 | 21.62 | 21.93
|  | 937 |  | 21.64 | 937 | 13.17 | 21.64 | 30.69 | 38.39 | 43.81 | 937 | 21.72 | 21.72 | 21.71 | 21.69 | 21.67 | 21.64 | 937 | 46.85 | 42.76 | 37.44 | 31.53 | 25.92 | 21.64 | 937 | 8.549 | 18.23 | 21.64 | 23.57 | 25.25 | [5 empty] | 937 | 21.07 | 21.64 | 21.94
|  | 1000 |  | 21.66 | 1000 | 13.19 | 21.66 | 30.71 | 38.39 | 43.81 | 1000 | 21.72 | 21.72 | 21.71 | 21.7 | 21.69 | 21.66 | 1000 | 46.85 | 42.76 | 37.44 | 31.53 | 25.93 | 21.66 | 1000 | 8.681 | 18.28 | 21.66 | 23.59 | 25.27 | [5 empty] | 1000 | 21.12 | 21.66 | 21.95

## Notes
LLI | 0,1
A | 0,1 | 0
B |  | 0
M | 6,45
Step | 10 | a,b,m
A | 0,0.5
B | 0,1
M | 0, 0.5

## results
| cell4 | cell 5 | cell 6 | cell 16 | cell 16
a | 0.0201, 0.0220, 100 | (0.14, 0.15, 100) | (0.074, 0.076, 100) | (.003, 0.0041,100)
b | 0.55, 0.65,20 | 0.539, 0.541, 20 | 0.514, 0.518, 20) | (0.890, 0.893, 20)
m | 19.889 | 41.47 | 21.9682 | 9.6491
| rsquared | rsquared | rsquared | rsquared
Elastic Net | 0.997916 | 0.99955 | 0.999887 | 0.997642
Adaptive Lasso | 0.998099 | 0.999543 | 0.99989 | 0.997642
Lasso | 0.999674 | 0.999537 | 0.999959 | 0.997567
SCAD Full Data | 0.999866 | 0.999604 | 0.999885 | 0.999778
SCAD 12th Col | 0.999575 | 0.999603 | 0.999939 | 0.997593
SCAD 30th Col | 0.986355 | 0.999934 | 0.999917 | 0.997649
Elastic Net with Norm Capacity | 0.99008 | 0.849586 | 0.988635 | 0.99662